## Appendix
EMPA Uraninite, coffinite, and uranophane chemcial compositional data
Sample | Mineral | Visual | Style | Age[My] | P2O5 | Y2O3 | UO2 | SiO2 | CaO | FeO | PbO | TiO2 | Al2O3 | V2O3 | MgO | MnO | Total
VR-22W2 796.7 | uraninite | Variably altered | disseminated (2) | 728.8 | 0.093331 | 0.431485 | 82.5323 | 0.7491 | 1.27906 | 0.422146 | 8.57564 | 0 | 0 | 0.067756 | 0.036237 | 0.034443 | 94.221498
VR-22W2 796.7 |  |  |  | 717 | 0.088441 | 0.516708 | 82.1969 | 0.817845 | 1.0221 | 0.397672 | 8.38961 | 0 | 0 | 0.104067 | 0.046048 | 0.021057 | 93.600448
VR-22W2 796.7 |  |  |  | 941.8 | 0.116986 | 0.520552 | 79.1179 | 1.06418 | 0.679917 | 0 | 10.8725 | 0 | 0 | 0.06647 | 0.040188 | 0 | 92.478693
VR-22W2 796.7 |  |  |  | 956 | 0.088343 | 0.523829 | 79.4435 | 1.03528 | 0.675149 | 0 | 11.0998 | 0 | 0 | 0.086555 | 0.034015 | 0 | 92.986471
VR-22W2 796.7 |  |  |  | 924.8 | 0.098057 | 0.5918 | 79.8947 | 1.02771 | 0.646612 | 0.006386 | 10.7596 | 0 | 0 | 0.072255 | 0.034852 | 0.005602 | 93.137574
VR-22W2 796.7 |  |  |  | 694.6 | 0.048554 | 0.312375 | 84.6254 | 0.725373 | 1.72417 | 0.462995 | 8.34843 | 0 | 0 | 0.05526 | 0.054891 | 0.03886 | 96.396308
VR-22W2 796.7 |  |  |  | 564.1 | 0.054254 | 0.223238 | 85.8264 | 0.520856 | 2.33214 | 0.391811 | 6.78306 | 0 | 0 | 0.017491 | 0.061918 | 0.052755 | 96.263923
VR-22W2 796.7 |  |  |  | 602.3 | 0.086881 | 0.896422 | 81.7013 | 1.11763 | 1.92622 | 0 | 6.92129 | 0 | 0 | 0.023654 | 0.086385 | 0 | 92.759782
VR-22W2 796.7 |  |  |  | 606.8 | 0.010903 | 0.192497 | 85.8276 | 0.556489 | 2.1879 | 0.232048 | 7.32875 | 0 | 0 | 0.015599 | 0.089873 | 0.023438 | 96.465097
|  |  |  | 602-942 | 0.04-0.12 | 0.19-0.59 | 79.12-85.83 | 0.56-1.12 | 0.65-2.33 | 0.00-0.46 | 6.92-10.87 | 0 | 0 | 0.02-0.10 | 0.03-0.09 | 0.00-0.05 | 92.48-96.47
VR-22W2 796.7 | uraninite | High reflectivity | colloform veinlets (4) | 74.8 | 0.161112 | 0.464715 | 87.5835 | 0.407316 | 3.05516 | 0 | 0.873756 | 0 | 0 | 0.065056 | 0.129773 | 0 | 92.740388
VR-22W2 796.7 |  |  |  | 92.8 | 0.164935 | 0.615615 | 87.0542 | 0.456469 | 2.93947 | 0 | 1.0786 | 0 | 0 | 0.042014 | 0.076713 | 0 | 92.428016
VR-22W2 796.7 |  |  |  | 110 | 0.129744 | 0.552757 | 87.2048 | 0.459522 | 3.01556 | 0 | 1.28451 | 0 | 0 | 0.084762 | 0.077812 | 0 | 92.809467
VR-22W2 796.7 |  |  |  | 75.8 | 0.153912 | 0.522565 | 87.2204 | 0.511483 | 3.19877 | 0 | 0.882898 | 0 | 0 | 0.030709 | 0.066021 | 0 | 92.586758
VR-22W2 796.7 |  |  |  | 12 | 0.159849 | 0.461395 | 90.3578 | 0.399863 | 3.63611 | 0 | 0.14338 | 0 | 0 | 0.024104 | 0.173845 | 0 | 95.356346
VR-22W2 796.7 |  |  |  | 21.1 | 0.163227 | 0.565186 | 90.259 | 0.413601 | 3.48898 | 0 | 0.252907 | 0 | 0.041466 | 0.021489 | 0.218802 | 0 | 95.424658
VR-22W2 796.7 |  |  |  | 4.4 | 0.142121 | 0.552826 | 89.4058 | 0.46143 | 3.57395 | 0 | 0.05241 | 0 | 0 | 0 | 0.208569 | 0 | 94.397106
VR-22W2 796.7 |  |  |  | 0 | 0.158379 | 0.46248 | 90.407 | 0.420621 | 3.69502 | 0 | 0 | 0 | 0.193391 | 0.035996 | 0.240762 | 0 | 95.613649
VR-22W2 796.7 |  |  |  | 0 | 0.15862 | 0.5859 | 90.3164 | 0.452141 | 3.70243 | 0 | 0 | 0 | 0.108361 | 0 | 0.179681 | 0 | 95.503533
VR-22W2 796.7 |  |  |  | 39.6 | 0.141101 | 0.435162 | 87.3686 | 0.611957 | 3.40031 | 0 | 0.459115 | 0 | 0.300701 | 0.018017 | 0.210223 | 0 | 92.945186
VR-22W2 796.7 |  |  |  | 0 | 0.209457 | 0.495016 | 89.731 | 0.464539 | 3.75101 | 0 | 0 | 0 | 0.263243 | 0.010201 | 0.13271 | 0 | 95.057176
VR-22W2 796.7 |  |  |  | 0 | 0.173767 | 0.521556 | 89.9054 | 0.539939 | 3.62883 | 0 | 0 | 0 | 0.31212 | 0 | 0.122274 | 0 | 95.203886
VR-22W2 796.7 |  |  |  | 98.6 | 0.167841 | 0.55254 | 87.9353 | 0.546053 | 3.25612 | 0 | 1.15888 | 0 | 0.235926 | 0.026304 | 0.147501 | 0.002343 | 94.028808
VR-22W2 796.7 |  |  |  | 122 | 0.200117 | 0.494491 | 88.9421 | 0.569992 | 3.2849 | 0 | 1.4531 | 0 | 1.4279 | 0.000846 | 0.130458 | 0 | 96.503904
VR-22W2 796.7 |  |  |  | 148.6 | 0.185694 | 0.705729 | 86.3986 | 0.393646 | 3.15603 | 0.021443 | 1.72481 | 0 | 0 | 0.048006 | 0.056884 | 0.020414 | 92.711256
VR-22W2 796.7 |  |  |  | 162.8 | 0.172367 | 0.628557 | 85.5463 | 0.395134 | 3.31599 | 0.027938 | 1.87354 | 0 | 0 | 0.043153 | 0.065336 | 0.011835 | 92.08015
VR-22W2 796.7 |  |  |  | 141.4 | 0.118378 | 0.631531 | 85.6658 | 0.40035 | 3.32736 | 0.025831 | 1.62646 | 0 | 0 | 0.036564 | 0.04496 | 0.023493 | 91.900727
VR-22W2 796.7 |  |  |  | 110.4 | 0.138913 | 0.58181 | 87.963 | 0.387511 | 3.58179 | 0.042079 | 1.30056 | 0 | 0 | 0.047244 | 0.039836 | 0.026786 | 94.109529
|  |  |  | 0-163 | 0.13-0.21 | 0.43-0.62 | 85.55-90.41 | 0.41-0.61 | 2.94-3.75 | 0.00-0.04 | 0.00-1.87 | 0 | 0.04-1.43 | 0.00-0.08 | 0.04-0.22 | 0.00-0.03 | 91.90-96.50
VR-22W2 796.7 | uraninite | Low reflectivity | botryoidal void (3) | 810.5 | 0.098517 | 0.362631 | 79.7889 | 0.510064 | 2.57114 | 0 | 9.30139 | 0 | 1.53996 | 0.170801 | 0.168578 | 0.002283 | 94.514264
VR-22W2 796.7 |  |  |  | 795.4 | 0.109079 | 0.285573 | 80.0146 | 0.530752 | 2.5171 | 0 | 9.13803 | 0 | 0.190652 | 0.143633 | 0.08463 | 0 | 93.014049
VR-22W2 796.7 |  |  |  | 891 | 0.112649 | 0.31773 | 78.5494 | 0.48433 | 2.39203 | 0 | 10.1542 | 0 | 0.082471 | 0.175174 | 0.099125 | 0.006783 | 92.373892
VR-22W2 796.7 |  |  |  | 921 | 0.134973 | 0.341839 | 79.9061 | 0.521715 | 2.35403 | 0 | 10.7126 | 0 | 0.163111 | 0.159204 | 0.085476 | 0 | 94.379048
VR-22W2 796.7 |  |  |  | 947.2 | 0.180519 | 0.304265 | 79.6344 | 0.493414 | 2.48595 | 0 | 11.013 | 0 | 0 | 0.161771 | 0.077953 | 0.006825 | 94.358097
VR-22W2 796.7 |  |  |  | 852.3 | 0.158716 | 0.338341 | 78.8318 | 0.491771 | 2.44671 | 0 | 9.70721 | 0 | 0 | 0.169565 | 0.06579 | 0 | 92.209903
VR-22W2 796.7 |  |  |  | 792.2 | 0.131233 | 0.296611 | 77.6882 | 0.467213 | 2.38822 | 0.008058 | 8.83275 | 0 | 0 | 0.109212 | 0.039372 | 0 | 89.960869
VR-22W2 796.7 |  |  |  | 799.2 | 0.101996 | 0.362201 | 81.4122 | 0.716143 | 2.48915 | 0 | 9.34593 | 0 | 0 | 0.104434 | 0.065308 | 0 | 94.597362
VR-22W2 796.7 |  |  |  | 798.5 | 0.135384 | 0.340902 | 79.7438 | 0.461456 | 2.20437 | 0 | 9.14507 | 0 | 0 | 0.177661 | 0.059132 | 0 | 92.267775
VR-22W2 796.7 |  |  |  | 775.8 | 0.116102 | 0.25987 | 80.5632 | 0.48135 | 2.50965 | 0 | 8.95502 | 0 | 0 | 0.104043 | 0.056212 | 0 | 93.045447
VR-22W2 796.7 |  |  |  | 775.2 | 0.121602 | 0.296912 | 80.6099 | 0.501417 | 2.45757 | 0 | 8.95325 | 0 | 0 | 0.128011 | 0.064361 | 0 | 93.133023
VR-22W2 796.7 |  |  |  | 940.7 | 0.104086 | 0.258989 | 79.7376 | 0.507449 | 2.46135 | 0 | 10.9442 | 0 | 0 | 0.189845 | 0.06535 | 0.002216 | 94.271085
VR-22W2 796.7 |  |  |  | 912.7 | 0.11786 | 0.296545 | 79.4366 | 0.514489 | 2.44098 | 0 | 10.5449 | 0 | 0 | 0.198853 | 0.073014 | 0 | 93.623241
|  |  |  | 775-947 | 0.10-0.18 | 0.26-0.36 | 78.55-81.41 | 0.46-0.53 | 2.20-2.57 | 0.00-0.01 | 8.83-11.01 | 0 | 0.00-1.54 | 0.10-0.20 | 0.04-0.17 | 0.00-0.01 | 89.96-94.60
VR-22W2 796.7 | uraninite | High Reflectivity | Disseminated (3) | 629.6 | 0.123285 | 0.40732 | 83.1457 | 0.486682 | 2.26674 | 0.003324 | 7.38339 | 0 | 0 | 0.118556 | 0.044964 | 0.001473 | 93.981434
VR-22W2 796.7 |  |  |  | 680.8 | 0.143333 | 0.399468 | 82.0617 | 0.428082 | 2.15416 | 0.000988 | 7.92452 | 0 | 0 | 0.116876 | 0.027569 | 0.022438 | 93.279134
VR-22W2 796.7 |  |  |  | 602.6 | 0.137643 | 0.383212 | 83.2613 | 0.424381 | 2.0748 | 0 | 7.05748 | 0 | 0 | 0.172843 | 0.045937 | 0.037393 | 93.594989
VR-22W2 796.7 |  |  |  | 623.1 | 0.12254 | 0.38825 | 83.4854 | 0.415501 | 2.03815 | 0 | 7.33308 | 0 | 0 | 0.160586 | 0.046251 | 0.004647 | 93.994405
|  |  |  | 603-681 | 0.12-0.14 | 0.38-0.41 | 82.06-83.49 | 0.42-0.49 | 2.04-2.27 | 0 | 7.06-7.92 | 0 | 0 | 0.12 | 0.03-0.05 | 0.00-0.04 | 93.28-93.99
VR-31 802.9 | uraninite | Moderate Reflectivity | Disseminated (2) | 12.4 | 0.660684 | 0.166621 | 86.1343 | 1.3447 | 2.86396 | 0 | 0.142594 | 0 | 0.053398 | 0.739414 | 0.345063 | 0.141483 | 92.592217
VR-31 802.9 |  |  |  | 21 | 0.355016 | 0.252538 | 85.1606 | 1.61026 | 3.19546 | 0 | 0.236378 | 0 | 0.062806 | 0.775286 | 0.169283 | 0.09445 | 91.912077
VR-31 802.9 |  |  |  | 17.4 | 0.453261 | 0.2514 | 85.9885 | 1.31381 | 3.35039 | 0 | 0.198775 | 0 | 0.062775 | 0.758159 | 0.210769 | 0.138413 | 92.726252
VR-31 802.9 |  |  |  | 18.5 | 0.724018 | 0.208279 | 85.3753 | 1.13687 | 3.5572 | 0 | 0.210139 | 0 | 0.011061 | 0.70869 | 0.203375 | 0.115558 | 92.25049
VR-31 802.9 |  |  |  | 52.3 | 0.923358 | 0.228678 | 85.5232 | 0.960554 | 3.54185 | 0 | 0.595612 | 0 | 0.103695 | 0.939311 | 0.111903 | 0.135146 | 93.063307
VR-31 802.9 |  |  |  | 45.7 | 0.871539 | 0.218045 | 83.9171 | 0.982196 | 3.51506 | 0 | 0.511028 | 0 | 0.117703 | 0.911631 | 0.38539 | 0.12192 | 91.551612
VR-31 802.9 |  |  |  | 10.3 | 1.46539 | 0.218243 | 84.1937 | 1.39498 | 2.33039 | 0 | 0.115788 | 0 | 0.207295 | 0.821073 | 0.092316 | 0.045756 | 90.884931
VR-31 802.9 |  |  |  | 10.6 | 1.46224 | 0.210025 | 84.3889 | 1.49638 | 2.42583 | 0 | 0.118743 | 0 | 0.342751 | 0.843443 | 0.10783 | 0.052043 | 91.448185
VR-31 802.9 |  |  |  | 10.2 | 1.36165 | 0.295673 | 84.7616 | 1.24477 | 2.84136 | 0 | 0.115614 | 0 | 0.11435 | 0.560814 | 0.434804 | 0.064735 | 91.79537
VR-31 802.9 |  |  |  | 9.3 | 1.40272 | 0.216987 | 84.3353 | 1.21306 | 2.45934 | 0 | 0.103737 | 0 | 0.123812 | 0.879448 | 0.159294 | 0.055024 | 90.948722
VR-31 802.9 |  |  |  | 13.1 | 0.764327 | 0.246528 | 85.2208 | 1.55135 | 3.06291 | 0 | 0.148583 | 0 | 0.108979 | 0.417088 | 0.245702 | 0.068399 | 91.834666
VR-31 802.9 |  |  |  | 22.8 | 0.261776 | 0.221315 | 85.286 | 1.86178 | 3.19381 | 0 | 0.258897 | 0 | 0.117307 | 0.50764 | 0.400269 | 0.095988 | 92.204782
VR-31 802.9 |  |  |  | 20.3 | 0.651901 | 0.206253 | 84.9049 | 1.4496 | 3.31227 | 0.065729 | 0.229273 | 0 | 0.146668 | 0.564649 | 0.297864 | 0.0889 | 91.918007
|  |  |  | 9-52 | 0.26-1.47 | 0.17-0.30 | 83.92-85.99 | 0.96-1.86 | 2.33-3.56 | 0.00-0.07 | 0.10-0.60 | 0 | 0.01-0.34 | 0.51-0.94 | 0.09-0.43 | 0.05-0.14 | 90.88-93.06
VR-31W1 795.3 | uraninite | Moderate Reflectivity | massive to disseminated (2) | 128 | 0.065997 | 0.169794 | 89.2834 | 1.68635 | 1.00572 | 0.059735 | 1.53197 | 0 | 0.232585 | 0.095211 | 0.093149 | 0.012135 | 94.236046
VR-31W1 795.3 |  |  |  | 137.1 | 0.071102 | 0.185608 | 89.1514 | 1.55251 | 1.2438 | 0.137702 | 1.64056 | 0 | 0.114001 | 0.131125 | 0.361023 | 0.026335 | 94.615166
VR-31W1 795.3 |  |  |  | 117 | 0.074752 | 0.218163 | 89.2231 | 1.41537 | 1.70669 | 0.190521 | 1.39918 | 0 | 0.012705 | 0.066259 | 0.197844 | 0.033344 | 94.537928
VR-31W1 795.3 |  |  |  | 146.5 | 0.087832 | 0.136616 | 89.2542 | 1.90737 | 0.906794 | 0.046247 | 1.7562 | 0 | 0.095409 | 0.136453 | 0.174185 | 0 | 94.501306
VR-31W1 795.3 |  |  |  | 139 | 0.053793 | 0.132509 | 89.9231 | 1.5239 | 1.43356 | 0.127186 | 1.67813 | 0 | 0.189389 | 0.109212 | 0.615397 | 0 | 95.786176
VR-31W1 795.3 |  |  |  | 125 | 0.077568 | 0.136468 | 89.1167 | 1.66177 | 1.05349 | 0.107381 | 1.49351 | 0 | 0.036222 | 0.075561 | 0.315431 | 0.024008 | 94.098109
VR-31W1 795.3 |  |  |  | 109 | 0.240845 | 0.06135 | 86.6886 | 2.08873 | 0.590731 | 0 | 1.26355 | 0.785499 | 0.298072 | 0.009693 | 0.095663 | 0 | 92.122733
VR-31W1 795.3 |  |  |  | 120 | 0.223528 | 0.206186 | 88.144 | 1.67452 | 1.10174 | 0.085608 | 1.41711 | 0.109259 | 0.128307 | 0 | 0.051417 | 0.00333 | 93.145005
VR-31W1 795.3 |  |  |  | 119 | 0.124405 | 0.135985 | 88.8041 | 1.65134 | 1.14852 | 0.175815 | 1.41468 | 0 | 0.250853 | 0.034763 | 0.066496 | 0.025357 | 93.832314
VR-31W1 795.3 |  |  |  | 144 | 0.073374 | 0.17997 | 87.9347 | 1.24403 | 2.03732 | 0.057666 | 1.7003 | 0 | 0.043935 | 0.103745 | 0.090594 | 0 | 93.465634
VR-31W1 795.3 |  |  |  | 141.6 | 0.044653 | 0.139498 | 89.1124 | 1.2008 | 2.54492 | 0 | 1.6944 | 0 | 0.185463 | 0.121458 | 0.102701 | 0 | 95.146293
VR-31W1 795.3 |  |  |  | 133.7 | 0.058039 | 0.225933 | 89.1273 | 1.46383 | 0.950317 | 0.034772 | 1.59921 | 0 | 0.155478 | 0.108992 | 0.205212 | 0 | 93.929083
VR-31W1 795.3 |  |  |  | 144.8 | 0.089655 | 0.094585 | 88.57 | 1.68953 | 0.867363 | 0.050525 | 1.72252 | 0 | 0.412249 | 0.102374 | 0.220852 | 0 | 93.819653
VR-31W1 795.3 |  |  |  | 146 | 0.023535 | 0.167003 | 90.3963 | 1.50266 | 0.899672 | 0.060496 | 1.77309 | 0 | 0.327674 | 0.110173 | 0.219215 | 0 | 95.479818
VR-31W1 795.3 |  |  |  | 130.6 | 0.185156 | 0.063361 | 87.5374 | 2.21499 | 0.733889 | 0.040532 | 1.53381 | 0.463506 | 0.42517 | 0 | 0.108046 | 0 | 93.30586
VR-31W1 795.3 |  |  |  | 99.8 | 0.262318 | 0.052028 | 83.7012 | 2.94008 | 1.05857 | 0 | 1.1161 | 1.65652 | 0.535245 | 0 | 0.298914 | 0 | 91.620975
VR-31W1 795.3 |  |  |  | 92.2 | 0.215988 | 0.067184 | 80.7729 | 2.56079 | 1.03682 | 0 | 0.994573 | 1.40582 | 0.39009 | 0 | 0.141167 | 0 | 87.585332
VR-31W1 795.3 |  |  |  | 147.3 | 0.040204 | 0.21455 | 89.1887 | 1.52197 | 0.938669 | 0.084848 | 1.76553 | 0 | 0.012551 | 0.085658 | 0.511447 | 0 | 94.364127
VR-31W1 795.3 |  |  |  | 138.8 | 0.075822 | 0.160861 | 87.7834 | 1.20232 | 3.05596 | 0 | 1.63543 | 0 | 0.246385 | 0.125171 | 0.271698 | 0 | 94.557047
VR-31W1 795.3 |  |  |  | 143.7 | 0.024226 | 0.178736 | 88.8225 | 1.32337 | 1.72141 | 0.121022 | 1.7147 | 0 | 0.269758 | 0.124904 | 0.216486 | 0 | 94.517112
VR-31W1 795.3 |  |  |  | 116.4 | 0.275218 | 0.074016 | 83.8541 | 2.67862 | 0.823894 | 0.024054 | 1.30732 | 1.42802 | 0.788241 | 0 | 0.104918 | 0 | 91.358401
|  |  |  | 92-147 | 0.02-0.28 | 0.00-0.23 | 80.77-90.40 | 1.20-2.94 | 0.59-3.06 | 0.00-0.19 | 0.99-1.77 | 0.00-1.66 | 0.01-0.79 | 0.00-0.14 | 0.05-0.62 | 0.00-0.03 | 87.59-95.79
VR-31W1 796.05 | uraninite | variable reflectivity | disseminated and colloform (2 + 4) | 254 | 0.119007 | 0.422255 | 85.7392 | 0.462855 | 5.22793 | 0.579211 | 2.95595 | 0 | 0 | 0 | 0.047426 | 0 | 95.553834
VR-31W1 796.05 |  |  |  | 236.8 | 0.109075 | 0.457108 | 84.8581 | 0.450169 | 5.25325 | 0.548438 | 2.72374 | 0 | 0 | 0 | 0.050663 | 0 | 94.450543
VR-31W1 796.05 |  |  |  | 247.8 | 0.090593 | 0.464469 | 85.818 | 0.449219 | 5.3669 | 0.566594 | 2.88585 | 0 | 0 | 0 | 0.045226 | 0 | 95.686851
VR-31W1 796.05 |  |  |  | 267.1 | 0.081424 | 0.363989 | 85.6821 | 0.50153 | 4.70493 | 0.527174 | 3.11087 | 0 | 0 | 0 | 0.041612 | 0 | 95.013629
VR-31W1 796.05 |  |  |  | 197.2 | 0.12407 | 0.167559 | 85.7817 | 0.451035 | 5.43127 | 0.58622 | 2.28308 | 0 | 0 | 0.085137 | 0.047585 | 0 | 94.957656
VR-31W1 796.05 |  |  |  | 201.3 | 0.155311 | 0.159856 | 85.8478 | 0.457181 | 5.48235 | 0.641822 | 2.33437 | 0 | 0 | 0.07693 | 0.049656 | 0 | 95.205276
VR-31W1 796.05 |  |  |  | 199.2 | 0.131421 | 0.172334 | 86.1542 | 0.478753 | 5.50417 | 0.617637 | 2.31638 | 0 | 0 | 0.053604 | 0.060056 | 0 | 95.488555
VR-31W1 796.05 |  |  |  | 194 | 0.106686 | 0.1881 | 85.6915 | 0.436764 | 5.69853 | 0.591576 | 2.24427 | 0 | 0 | 0.063125 | 0.049443 | 0 | 95.069994
VR-31W1 796.05 |  |  |  | 294.5 | 0.121218 | 0.353684 | 84.8244 | 0.448087 | 5.1188 | 0.573785 | 3.40361 | 0 | 0 | 0 | 0.042643 | 0 | 94.886227
VR-31W1 796.05 |  |  |  | 301.6 | 0.133406 | 0.326065 | 84.7984 | 0.487377 | 5.08839 | 0.563087 | 3.48838 | 0 | 0 | 0 | 0.04523 | 0 | 94.930335
VR-31W1 796.05 |  |  |  | 297.7 | 0.157211 | 0.42478 | 85.2875 | 0.439954 | 5.1032 | 0.579584 | 3.46022 | 0 | 0 | 0 | 0.056571 | 0 | 95.50902
VR-31W1 796.05 |  |  |  | 312 | 0.121361 | 0.43525 | 84.614 | 0.432991 | 5.04006 | 0.558192 | 3.60466 | 0 | 0 | 0 | 0.055052 | 0 | 94.861566
VR-31W1 796.05 |  |  |  | 315.8 | 0.116963 | 0.416861 | 84.3511 | 0.439979 | 4.97313 | 0.595202 | 3.63869 | 0 | 0 | 0.00102 | 0.05589 | 0 | 94.588835
VR-31W1 796.05 |  |  |  | 405 | 0.142978 | 0.470169 | 84.3889 | 0.464838 | 4.43171 | 0.576951 | 4.70933 | 0 | 0 | 0.042518 | 0.048706 | 0 | 95.2761
VR-31W1 796.05 |  |  |  | 346.2 | 0.140382 | 0.464425 | 84.8663 | 0.451043 | 4.69186 | 0.601409 | 4.02526 | 0 | 0 | 0.010611 | 0.043692 | 0 | 95.294982
VR-31W1 796.05 |  |  |  | 375.1 | 0.118326 | 0.45777 | 85.1134 | 0.427929 | 4.7106 | 0.587873 | 4.38728 | 0 | 0 | 0.011685 | 0.048455 | 0 | 95.863318
VR-31W1 796.05 |  |  |  | 162.7 | 0.084904 | 0.397537 | 86.1407 | 0.500347 | 5.62007 | 0.627874 | 1.88592 | 0 | 0 | 0 | 0.042393 | 0 | 95.299745
VR-31W1 796.05 |  |  |  | 149.7 | 0.112429 | 0.430614 | 86.145 | 0.461445 | 5.66221 | 0.568304 | 1.73236 | 0 | 0 | 0 | 0.04276 | 0 | 95.155122
VR-31W1 796.05 |  |  |  | 155.3 | 0.10683 | 0.496376 | 86.147 | 0.490813 | 5.58865 | 0.577104 | 1.79921 | 0 | 0 | 0 | 0.039778 | 0 | 95.245761
VR-31W1 796.05 |  |  |  | 156.1 | 0.077609 | 0.399229 | 86.3436 | 0.504252 | 5.64014 | 0.588554 | 1.81202 | 0 | 0 | 0 | 0.043608 | 0 | 95.409012
VR-31W1 796.05 |  |  |  | 116.8 | 0.105456 | 0.109024 | 87.36 | 0.453975 | 6.24572 | 0.661646 | 1.3675 | 0 | 0 | 0.058654 | 0.051194 | 0 | 96.413169
VR-31W1 796.05 |  |  |  | 69.6 | 0.111355 | 0.02142 | 86.8645 | 0.431989 | 6.59257 | 0.681791 | 0.805256 | 0 | 0 | 0.023498 | 0.059909 | 0 | 95.592288
VR-31W1 796.05 |  |  |  | 60 | 0.076451 | 0 | 86.7591 | 0.481495 | 6.26772 | 0.58412 | 0.694175 | 0 | 0 | 0.013739 | 0.048406 | 0 | 94.925206
VR-31W1 796.05 |  |  |  | 97 | 0.158003 | 0.03372 | 86.3798 | 0.459221 | 6.2975 | 0.664792 | 1.11969 | 0 | 0 | 0.011106 | 0.041266 | 0 | 95.165098
VR-31W1 796.05 |  |  |  | 152.5 | 0.146201 | 0.444342 | 86.0628 | 0.479469 | 5.41955 | 0.383805 | 1.76392 | 0 | 0 | 0 | 0.044074 | 0 | 94.744161
VR-31W1 796.05 |  |  |  | 165.8 | 0.175464 | 0.433178 | 86.5577 | 0.485933 | 5.43376 | 0.502037 | 1.93135 | 0 | 0 | 0 | 0.040646 | 0 | 95.560068
VR-31W1 796.05 |  |  |  | 152.6 | 0.148289 | 0.457562 | 86.3785 | 0.46423 | 5.68386 | 0.675063 | 1.7724 | 0 | 0 | 0 | 0.056666 | 0 | 95.63657
VR-31W1 796.05 |  |  |  | 168.8 | 0.094058 | 0.485482 | 86.0635 | 0.507816 | 5.48526 | 0.682481 | 1.95559 | 0 | 0 | 0 | 0.049763 | 0 | 95.32395
VR-31W1 796.05 |  |  |  | 162.3 | 0.123481 | 0.465278 | 85.9594 | 0.4794 | 5.56512 | 0.684713 | 1.87768 | 0 | 0 | 0 | 0.047392 | 0 | 95.202464
VR-31W1 796.05 |  |  |  | 160 | 0.112399 | 0.496514 | 86.3377 | 0.481203 | 5.43812 | 0.687134 | 1.85826 | 0 | 0 | 0 | 0.054382 | 0 | 95.465712
VR-31W1 796.05 |  |  |  | 167.3 | 0.10863 | 0.530805 | 85.7917 | 0.474776 | 5.55954 | 0.665854 | 1.93233 | 0 | 0 | 0 | 0.05247 | 0 | 95.116105
VR-31W1 796.05 |  |  |  | 184 | 0.152602 | 0.510281 | 85.4223 | 0.479356 | 5.51937 | 0.654746 | 2.11811 | 0 | 0 | 0 | 0.053254 | 0 | 94.910019
VR-31W1 796.05 |  |  |  | 172.6 | 0.166449 | 0.538899 | 85.3427 | 0.489132 | 5.68165 | 0.66238 | 1.9839 | 0 | 0 | 0 | 0.051411 | 0 | 94.916521
VR-31W1 796.05 |  |  |  | 405.8 | 0.140964 | 0.247145 | 87.1275 | 0.566804 | 2.4045 | 0.205409 | 4.87325 | 0 | 0 | 0.122434 | 0.040188 | 0.004613 | 95.732807
VR-31W1 796.05 |  |  |  | 419.5 | 0.147342 | 0.201631 | 86.4165 | 0.591596 | 2.26121 | 0.074502 | 5.00286 | 0 | 0 | 0.100784 | 0.041399 | 0 | 94.837824
VR-31W1 796.05 |  |  |  | 392.9 | 0.135562 | 0.239388 | 87.7768 | 0.576099 | 2.25961 | 0.203315 | 4.7462 | 0 | 0 | 0.130249 | 0.047352 | 0 | 96.114575
VR-31W1 796.05 |  |  |  | 413.6 | 0.147172 | 0.234235 | 87.3617 | 0.54885 | 2.3726 | 0.2144 | 4.98431 | 0 | 0 | 0.104175 | 0.039574 | 0.001974 | 96.00899
VR-31W1 796.05 |  |  |  | 426.3 | 0.139702 | 0.177779 | 87.0793 | 0.547525 | 2.53269 | 0.219179 | 5.12795 | 0 | 0 | 0.07215 | 0.05844 | 0.00123 | 95.955945
VR-31W1 796.05 |  |  |  | 353.5 | 0.150399 | 0.189634 | 87.7671 | 0.545251 | 2.29797 | 0.33739 | 4.25465 | 0 | 0 | 0.093472 | 0.046812 | 0.026085 | 95.708763
VR-31W1 796.05 |  |  |  | 448.2 | 0.168728 | 0.152282 | 86.8079 | 0.592998 | 2.11818 | 0.079264 | 5.38593 | 0 | 0 | 0.093688 | 0.037913 | 0 | 95.436883
VR-31W1 796.05 |  |  |  | 365.6 | 0.100917 | 0.250673 | 88.5135 | 0.483144 | 2.42651 | 0.411887 | 4.44299 | 0 | 0 | 0.111452 | 0.046745 | 0.051268 | 96.839086
VR-31W1 796.05 |  |  |  | 380.2 | 0.260403 | 0.072018 | 87.1957 | 0.830136 | 1.77225 | 0.202421 | 4.55836 | 0 | 0 | 0.052469 | 0.044606 | 0 | 94.988363
VR-31W1 796.05 |  |  |  | 398.8 | 0.336472 | 0.004869 | 86.5755 | 0.977409 | 1.52177 | 0.034011 | 4.75408 | 0.50296 | 0 | 0.01491 | 0.042614 | 0 | 94.764595
VR-31W1 796.05 |  |  |  | 135.6 | 0.142153 | 0.120511 | 87.7015 | 0.874394 | 3.94386 | 0 | 1.5957 | 0 | 0 | 0 | 0.089982 | 0 | 94.4681
VR-31W1 796.05 |  |  |  | 120.2 | 0.110139 | 0.044879 | 87.9396 | 0.903543 | 3.64744 | 0 | 1.41618 | 0 | 0 | 0 | 0.065561 | 0 | 94.127342
VR-31W1 796.05 |  |  |  | 123.4 | 0.142411 | 0.010214 | 89.0337 | 0.90448 | 3.69304 | 0 | 1.47267 | 0 | 0 | 0 | 0.113051 | 0 | 95.369566
VR-31W1 796.05 |  |  |  | 129.3 | 0.089773 | 0.068445 | 89.0212 | 0.88626 | 3.77897 | 0 | 1.54271 | 0 | 0 | 0 | 0.068823 | 0 | 95.456181
VR-31W1 796.05 |  |  |  | 353.7 | 0.026757 | 0.150648 | 89.5876 | 0.363891 | 3.43398 | 0.714175 | 4.34549 | 0 | 0 | 0.016492 | 0.047836 | 0.023012 | 98.709881
VR-31W1 796.05 |  |  |  | 433.6 | 0.134265 | 0.328024 | 85.7291 | 0.465557 | 3.03904 | 0.203524 | 5.13857 | 0 | 0 | 0.109165 | 0.049045 | 0 | 95.19629
VR-31W1 796.05 |  |  |  | 337.6 | 0.058093 | 0.134008 | 88.4684 | 0.402303 | 3.75128 | 0.731184 | 4.08928 | 0 | 0 | 0.049807 | 0.049617 | 0.053307 | 97.787279
VR-31W1 796.05 |  |  |  | 429.7 | 0.106845 | 0.324867 | 86.5608 | 0.441336 | 3.03779 | 0.382603 | 5.13861 | 0 | 0 | 0.136613 | 0.048049 | 0.051052 | 96.228565
VR-31W1 796.05 |  |  |  | 334.6 | 0.059919 | 0.149542 | 89.3611 | 0.404825 | 3.35978 | 0.722446 | 4.09203 | 0 | 0 | 0.095776 | 0.041918 | 0.056885 | 98.344221
VR-31W1 796.05 |  |  |  | 377.6 | 0.050419 | 0.17389 | 89.5399 | 0.335574 | 3.56211 | 0.606267 | 4.64761 | 0 | 0 | 0.072325 | 0.037784 | 0.046328 | 99.072207
VR-31W1 796.05 |  |  |  | 478.8 | 0.183925 | 0.372452 | 85.3415 | 0.701093 | 3.03531 | 0.164169 | 5.67444 | 0 | 0.005377 | 0.053412 | 0.063143 | 0 | 95.594821
VR-31W1 796.05 |  |  |  | 373.2 | 0.011115 | 0.12856 | 89.4788 | 0.347944 | 3.61614 | 0.599968 | 4.58766 | 0 | 0 | 0.06915 | 0.046514 | 0.019474 | 98.905325
VR-31W1 796.05 |  |  |  | 344.2 | 0.056203 | 0.223043 | 89.3115 | 0.377803 | 3.53863 | 0.746293 | 4.21129 | 0 | 0 | 0.070561 | 0.043882 | 0.0674 | 98.646605
VR-31W1 796.05 |  |  |  | 366.2 | 0.028464 | 0.153515 | 89.9946 | 0.362375 | 3.39374 | 0.664393 | 4.52418 | 0 | 0 | 0.051338 | 0.042195 | 0.055106 | 99.269906
VR-31W1 796.05 |  |  |  | 353.6 | 0.032262 | 0.175701 | 89.1152 | 0.3185 | 3.3812 | 0.639272 | 4.32073 | 0 | 0 | 0.078023 | 0.035383 | 0.05309 | 98.149361
VR-31W1 796.05 |  |  |  | 332.2 | 0.072915 | 0.254846 | 87.8589 | 0.369439 | 3.38822 | 0.6626 | 3.99388 | 0 | 0 | 0.08364 | 0.037583 | 0.044365 | 96.766388
VR-31W1 796.05 |  |  |  | 367.5 | 0.137874 | 0.311114 | 87.2184 | 0.471814 | 3.03827 | 0.465211 | 4.40116 | 0 | 0 | 0.110912 | 0.060945 | 0.030999 | 96.246699
VR-31W1 796.05 |  |  |  | 352.8 | 0.051664 | 0.18244 | 87.7732 | 0.328181 | 3.63223 | 0.69177 | 4.24521 | 0 | 0 | 0.067853 | 0.043748 | 0.050098 | 97.066394
VR-31W1 796.05 |  |  |  | 362.8 | 0.031391 | 0.14771 | 88.7167 | 0.364524 | 3.68328 | 0.725042 | 4.41712 | 0 | 0 | 0.056317 | 0.053373 | 0.034456 | 98.229913
VR-31W1 796.05 |  |  |  | 340.2 | 0.01138 | 0.155745 | 89.3154 | 0.375155 | 3.48557 | 0.804609 | 4.16017 | 0 | 0 | 0.076359 | 0.04548 | 0.056099 | 98.485967
VR-31W1 796.05 |  |  |  | 459.2 | 0.146657 | 0.368353 | 84.8282 | 0.426826 | 3.60303 | 0.328798 | 5.39734 | 0 | 0 | 0.109261 | 0.049674 | 0 | 95.258139
VR-31W1 796.05 |  |  |  | 479.4 | 0.143181 | 0.491489 | 84.9197 | 0.427843 | 3.56915 | 0.292467 | 5.65277 | 0 | 0 | 0.086231 | 0.049775 | 0 | 95.632606
VR-31W1 796.05 |  |  |  | 467.1 | 0.147793 | 0.323123 | 85.0846 | 0.413144 | 3.42048 | 0.302165 | 5.51314 | 0 | 0 | 0.093801 | 0.048597 | 0 | 95.346843
VR-31W1 796.05 |  |  |  | 371.2 | 0.040483 | 0.167845 | 88.2766 | 0.352443 | 3.36445 | 0.683243 | 4.50154 | 0 | 0 | 0.059133 | 0.039918 | 0.051456 | 97.537111
VR-31W1 796.05 |  |  |  | 283.4 | 0.070537 | 0.262025 | 88.8514 | 0.388254 | 3.44228 | 0.904736 | 3.42828 | 0 | 0 | 0.096586 | 0.044369 | 0.084211 | 97.572678
VR-31W1 796.05 |  |  |  | 461.7 | 0.122889 | 0.548063 | 83.2604 | 0.447462 | 4.14293 | 0.487167 | 5.32865 | 0 | 0 | 0.067928 | 0.042892 | 0 | 94.448381
VR-31W1 796.05 |  |  |  | 482.4 | 0.116479 | 0.554162 | 82.4458 | 0.435776 | 4.15229 | 0.457723 | 5.52515 | 0 | 0 | 0.120127 | 0.047415 | 0 | 93.854922
VR-31W1 796.05 |  |  |  | 483.4 | 0.129223 | 0.552524 | 82.8455 | 0.440291 | 4.18717 | 0.472742 | 5.5635 | 0 | 0 | 0.121344 | 0.048779 | 0 | 94.361073
VR-31W1 796.05 |  |  |  | 294.6 | 0.052267 | 0.284101 | 87.0243 | 0.451278 | 3.31633 | 0.85132 | 3.49384 | 0 | 0 | 0.087019 | 0.05103 | 0.074342 | 95.685827
VR-31W1 796.05 |  |  |  | 307.3 | 0.016361 | 0.235009 | 88.8597 | 0.491338 | 3.19282 | 0.843766 | 3.72679 | 0 | 0 | 0.071601 | 0.03892 | 0.068167 | 97.544472
VR-31W1 796.05 |  |  |  | 347.3 | 0.158654 | 0.44301 | 83.7757 | 0.402169 | 4.32471 | 0.589714 | 3.98711 | 0 | 0 | 0.073906 | 0.049665 | 0.012161 | 93.816799
VR-31W1 796.05 |  |  |  | 203.6 | 0.220414 | 0.332319 | 87.3633 | 0.363757 | 3.85344 | 1.20688 | 2.40279 | 0 | 0 | 0.05774 | 0.047847 | 0.125053 | 95.97354
VR-31W1 796.05 |  |  |  | 326.1 | 0.125169 | 0.399509 | 85.7114 | 0.475246 | 4.76954 | 0.497 | 3.82172 | 0 | 0 | 0 | 0.050994 | 0 | 95.850578
VR-31W1 796.05 |  |  |  | 290.4 | 0.134686 | 0.428648 | 85.1509 | 0.510233 | 4.72209 | 0.46307 | 3.36949 | 0 | 0 | 0 | 0.058483 | 0 | 94.8376
VR-31W1 796.05 |  |  |  | 279 | 0.122661 | 0.353118 | 85.7276 | 0.492896 | 4.90112 | 0.454548 | 3.25382 | 0 | 0 | 0 | 0.055372 | 0 | 95.361135
VR-31W1 796.05 |  |  |  | 266 | 0.108974 | 0.345426 | 84.9897 | 0.483151 | 4.98065 | 0.448887 | 3.07231 | 0 | 0 | 0 | 0.060411 | 0 | 94.489509
VR-31W1 796.05 |  |  |  | 276.1 | 0.103259 | 0.335461 | 86.8801 | 0.461327 | 4.89528 | 0.452379 | 3.26341 | 0 | 0 | 0 | 0.049783 | 0 | 96.440999
VR-31W1 796.05 |  |  |  | 207.5 | 0.180742 | 0.267752 | 86.8393 | 0.495317 | 5.4697 | 0.404912 | 2.43544 | 0 | 0 | 0 | 0.05627 | 0 | 96.149433
VR-31W1 796.05 |  |  |  | 201.7 | 0.132225 | 0.206542 | 86.7595 | 0.495976 | 5.33638 | 0.414497 | 2.36407 | 0 | 0 | 0.002381 | 0.050066 | 0 | 95.761637
VR-31W1 796.05 |  |  |  | 226.6 | 0.15854 | 0.122999 | 87.4947 | 0.458265 | 5.46335 | 0.423437 | 2.68451 | 0 | 0 | 0.001539 | 0.064302 | 0 | 96.871642
VR-31W1 796.05 |  |  |  | 232.7 | 0.134693 | 0.174728 | 86.4604 | 0.43857 | 5.40277 | 0.416347 | 2.72608 | 0 | 0 | 0.042832 | 0.054237 | 0 | 95.850657
VR-31W1 796.05 |  |  |  | 195.9 | 0.135944 | 0.101418 | 86.6306 | 0.465268 | 5.46413 | 0.399351 | 2.29023 | 0 | 0 | 0.018489 | 0.061515 | 0 | 95.566945
VR-31W1 796.05 |  |  |  | 195.6 | 0.112109 | 0.096698 | 86.3129 | 0.466407 | 5.42924 | 0.402113 | 2.27827 | 0 | 0 | 0.01884 | 0.057118 | 0 | 95.173695
VR-31W1 796.05 |  |  |  | 197.7 | 0.15888 | 0.096675 | 87.8191 | 0.492728 | 5.45798 | 0.371998 | 2.34327 | 0 | 0 | 0.009596 | 0.05399 | 0 | 96.804217
VR-31W1 796.05 |  |  |  | 183.4 | 0.136073 | 0.088966 | 87.0233 | 0.479611 | 5.41547 | 0.404621 | 2.15245 | 0 | 0 | 0.012812 | 0.046929 | 0 | 95.760232
VR-31W1 796.05 |  |  |  | 180.3 | 0.137069 | 0.111087 | 86.6558 | 0.496783 | 5.34613 | 0.425885 | 2.1064 | 0 | 0 | 0.039274 | 0.055668 | 0 | 95.374096
VR-31W1 796.05 |  |  |  | 192 | 0.143395 | 0.112406 | 87.3112 | 0.504713 | 5.07834 | 0.421485 | 2.26229 | 0 | 0 | 0.029213 | 0.055159 | 0 | 95.918201
VR-31W1 796.05 |  |  |  | 181.3 | 0.134095 | 0.118334 | 88.1545 | 0.466318 | 4.93166 | 0.237003 | 2.15495 | 0 | 0 | 0 | 0.055616 | 0 | 96.252476
VR-31W1 796.05 |  |  |  | 183 | 0.096559 | 0.102938 | 87.5928 | 0.456469 | 5.27947 | 0.408629 | 2.15979 | 0 | 0 | 0.034512 | 0.040485 | 0 | 96.171652
VR-31W1 796.05 |  |  |  | 190.7 | 0.139688 | 0.10605 | 87.6905 | 0.492883 | 5.06674 | 0.402489 | 2.25608 | 0 | 0 | 0.030313 | 0.067856 | 0 | 96.252599
VR-31W1 796.05 |  |  |  | 207 | 0.204712 | 0.102792 | 87.1149 | 0.503332 | 4.93195 | 0.432855 | 2.43748 | 0 | 0 | 0.024252 | 0.060958 | 0 | 95.813231
VR-31W1 796.05 |  |  |  | 196.5 | 0.154356 | 0.120192 | 87.6576 | 0.502706 | 5.08332 | 0.42663 | 2.32472 | 0 | 0 | 0.004376 | 0.05698 | 0 | 96.33088
VR-31W1 796.05 |  |  |  | 236.6 | 0.146679 | 0.165384 | 86.232 | 0.497017 | 5.18832 | 0.458 | 2.76569 | 0 | 0 | 0.023428 | 0.051556 | 0 | 95.528074
VR-31W1 796.05 |  |  |  | 230 | 0.145798 | 0.229854 | 85.4515 | 0.484712 | 5.38376 | 0.45038 | 2.6619 | 0 | 0 | 0 | 0.049113 | 0 | 94.857017
VR-31W1 796.05 |  |  |  | 201.4 | 0.152392 | 0.206639 | 86.6916 | 0.478402 | 5.62684 | 0.392393 | 2.35825 | 0 | 0 | 0.002393 | 0.054865 | 0 | 95.963774
VR-31W1 796.05 |  |  |  | 264.5 | 0.150194 | 0.470917 | 85.3965 | 0.492081 | 4.83746 | 0.463349 | 3.06986 | 0 | 0 | 0 | 0.05694 | 0 | 94.937301
VR-31W1 796.05 |  |  |  | 254.8 | 0.136691 | 0.490331 | 85.0246 | 0.491225 | 4.94502 | 0.429992 | 2.94104 | 0 | 0 | 0 | 0.058756 | 0 | 94.517655
VR-31W1 796.05 |  |  |  | 348.8 | 0.136877 | 0.474111 | 85.281 | 0.528132 | 4.26619 | 0.415717 | 4.07634 | 0 | 0 | 0 | 0.055773 | 0 | 95.23414
VR-31W1 796.05 |  |  |  | 390 | 0.109489 | 0.475636 | 84.5688 | 0.467676 | 4.32425 | 0.447403 | 4.53744 | 0 | 0 | 0 | 0.048522 | 0 | 94.979216
VR-31W1 796.05 |  |  |  | 379 | 0.134831 | 0.459399 | 85.0561 | 0.512872 | 4.28538 | 0.415739 | 4.43061 | 0 | 0 | 0 | 0.052587 | 0 | 95.347518
VR-31W1 796.05 |  |  |  | 358.3 | 0.104861 | 0.441157 | 84.7587 | 0.528033 | 4.30596 | 0.446727 | 4.16656 | 0 | 0 | 0 | 0.049185 | 0 | 94.801183
VR-31W1 796.05 |  |  |  | 397.9 | 0.129375 | 0.461055 | 83.2066 | 0.440059 | 4.44757 | 0.452592 | 4.55845 | 0 | 0 | 0.020173 | 0.051052 | 0 | 93.766926
VR-31W1 796.05 |  |  |  | 393 | 0.109246 | 0.473434 | 84.2735 | 0.48417 | 4.27474 | 0.464294 | 4.55839 | 0 | 0 | 0.000777 | 0.051371 | 0 | 94.689922
VR-31W1 796.05 |  |  |  | 424.4 | 0.142857 | 0.526023 | 84.1511 | 0.470257 | 4.22499 | 0.376597 | 4.93256 | 0 | 0 | 0.095148 | 0.044927 | 0 | 94.964459
VR-31W1 796.05 |  |  |  | 430.8 | 0.124811 | 0.515614 | 83.625 | 0.464638 | 4.26969 | 0.432571 | 4.97866 | 0 | 0 | 0.066974 | 0.044267 | 0 | 94.522225
VR-31W1 796.05 |  |  |  | 411.4 | 0.115624 | 0.465522 | 84.1368 | 0.45496 | 4.39304 | 0.462762 | 4.77409 | 0 | 0 | 0.012102 | 0.042449 | 0 | 94.857349
VR-31W1 796.05 |  |  |  | 422.5 | 0.130196 | 0.490397 | 84.8079 | 0.44086 | 4.32761 | 0.455954 | 4.94783 | 0 | 0 | 0.055772 | 0.03877 | 0 | 95.695289
VR-31W1 796.05 |  |  |  | 406.6 | 0.127633 | 0.511185 | 85.1267 | 0.482149 | 4.16932 | 0.349799 | 4.77149 | 0 | 0 | 0.112959 | 0.040988 | 0 | 95.692223
VR-31W1 796.05 |  |  |  | 209.2 | 0.128478 | 0.242605 | 87.0249 | 0.473684 | 5.6415 | 0.422856 | 2.45945 | 0 | 0 | 0 | 0.058583 | 0 | 96.452056
VR-31W1 796.05 |  |  |  | 198.3 | 0.148742 | 0.267818 | 87.203 | 0.506293 | 5.30771 | 0.410155 | 2.33424 | 0 | 0 | 0.003186 | 0.054235 | 0 | 96.235379
|  |  |  | 60-483 | 0.01-0.34 | 0.00-0.55 | 82.45-89.99 | 0.32-0.98 | 1.52-6.59 | 0.00-1.21 | 0.69-5.67 | 0 | 0 | 0.00-0.12 | 0.04-0.11 | 0.00-0.13 | 93.77-99.27
VR-31W1 796.05 | uraninite | highly reflective | massive (1) | 416 | 0.119828 | 0.146933 | 85.2193 | 0.546557 | 2.94194 | 0.064366 | 4.89013 | 0 | 0 | 0.030832 | 0.05693 | 0 | 94.016816
VR-31W1 796.05 |  |  |  | 428 | 0.113405 | 0.184354 | 86.2253 | 0.543879 | 2.80678 | 0.076469 | 5.09902 | 0 | 0 | 0.041392 | 0.052141 | 0 | 95.14274
VR-31W1 796.05 |  |  |  | 431.2 | 0.105106 | 0.13273 | 84.6736 | 0.565463 | 2.87749 | 0.090116 | 5.04529 | 0 | 0 | 0.029118 | 0.051506 | 0 | 93.570419
VR-31W1 796.05 |  |  |  | 463.4 | 0.150543 | 0.177633 | 84.3043 | 0.632194 | 2.76464 | 0.088848 | 5.41632 | 0 | 0 | 0.021188 | 0.060854 | 0 | 93.61652
VR-31W1 796.05 |  |  |  | 408.3 | 0.111687 | 0.136043 | 84.7032 | 0.578934 | 2.71989 | 0.057931 | 4.76874 | 0.042098 | 0 | 0 | 0.058603 | 0 | 93.177126
VR-31W1 796.05 |  |  |  | 442.6 | 0.13789 | 0.127932 | 85.2579 | 0.571924 | 3.02428 | 0.102592 | 5.22104 | 0 | 0 | 0.018184 | 0.052279 | 0 | 94.514021
VR-31W1 796.05 |  |  |  | 410.1 | 0.117069 | 0.154742 | 85.1882 | 0.537102 | 2.98503 | 0.096178 | 4.81826 | 0 | 0 | 0.028125 | 0.051897 | 0 | 93.976603
VR-31W1 796.05 |  |  |  | 453.3 | 0.076552 | 0.09479 | 85.0616 | 0.511097 | 2.40882 | 0.070126 | 5.34108 | 0.304652 | 0 | 0.035737 | 0.063829 | 0 | 93.968283
VR-31W1 796.05 |  |  |  | 434.5 | 0.113231 | 0.146589 | 85.8243 | 0.529325 | 2.81997 | 0.100785 | 5.15548 | 0 | 0 | 0.043701 | 0.0546 | 0 | 94.787981
VR-31W1 796.05 |  |  |  | 443.8 | 0.159745 | 0.141745 | 84.4552 | 0.536756 | 2.67119 | 0.064015 | 5.18637 | 0.017191 | 0 | 0.027275 | 0.059753 | 0 | 93.31924
VR-31W1 796.05 |  |  |  | 442.6 | 0.07927 | 0.122874 | 85.7337 | 0.495378 | 2.78245 | 0.071229 | 5.24951 | 0 | 0 | 0.057076 | 0.059546 | 0 | 94.651033
VR-31W1 796.05 |  |  |  | 471.6 | 0.164474 | 0.156271 | 84.8198 | 0.588985 | 3.08106 | 0.072001 | 5.55147 | 0 | 0 | 0.059358 | 0.051491 | 0 | 94.54491
VR-31W1 796.05 |  |  |  | 415.8 | 0.140998 | 0.173793 | 84.5968 | 0.566771 | 2.96257 | 0.062337 | 4.85352 | 0 | 0 | 0.066761 | 0.048535 | 0 | 93.472085
VR-31W1 796.05 |  |  |  | 445.2 | 0.138767 | 0.159053 | 85.5091 | 0.549159 | 2.84368 | 0.061734 | 5.26808 | 0 | 0 | 0.06757 | 0.043361 | 0 | 94.640504
VR-31W1 796.05 |  |  |  | 468.1 | 0.217268 | 0.179389 | 85.2226 | 0.610319 | 2.9611 | 0.078095 | 5.53417 | 0 | 0 | 0.075924 | 0.023532 | 0 | 94.902397
VR-31W1 796.05 |  |  |  | 394.8 | 0.14647 | 0.136078 | 85.8634 | 0.527091 | 2.72578 | 0.05811 | 4.66564 | 0 | 0 | 0.057868 | 0.046242 | 0 | 94.226679
VR-31W1 796.05 |  |  |  | 403 | 0.166615 | 0.140816 | 85.1263 | 0.575389 | 2.67513 | 0.061042 | 4.72682 | 0 | 0 | 0.075861 | 0.056454 | 0 | 93.604427
VR-31W1 796.05 |  |  |  | 407.8 | 0.168298 | 0.200026 | 84.476 | 0.586648 | 2.64643 | 0.030909 | 4.7491 | 0 | 0 | 0.053607 | 0.051921 | 0 | 92.962939
VR-31W1 796.05 |  |  |  | 427 | 0.099707 | 0.225114 | 84.9097 | 0.537785 | 2.95391 | 0.082344 | 5.00841 | 0 | 0 | 0.067504 | 0.049496 | 0 | 93.93397
VR-31W1 796.05 |  |  |  | 402.2 | 0.135386 | 0.12339 | 85.8357 | 0.531489 | 2.71734 | 0.049805 | 4.75746 | 0 | 0 | 0.025614 | 0.05805 | 0 | 94.234234
VR-31W1 796.05 |  |  |  | 410.1 | 0.139078 | 0.1501 | 86.4128 | 0.619937 | 2.82654 | 0.055392 | 4.88706 | 0 | 0 | 0.036594 | 0.054068 | 0 | 95.181569
VR-31W1 796.05 |  |  |  | 412.8 | 0.116277 | 0.15336 | 85.3965 | 0.624393 | 2.8319 | 0.047514 | 4.86207 | 0 | 0 | 0.063702 | 0.061566 | 0 | 94.157282
VR-31W1 796.05 |  |  |  | 395.7 | 0.090796 | 0.169175 | 86.2819 | 0.530748 | 2.78236 | 0.040564 | 4.70019 | 0 | 0 | 0.061848 | 0.050512 | 0 | 94.708093
VR-31W1 796.05 |  |  |  | 410 | 0.123577 | 0.192509 | 85.3938 | 0.509091 | 3.09546 | 0.035363 | 4.82785 | 0 | 0 | 0.079926 | 0.054079 | 0 | 94.311655
VR-31W1 796.05 |  |  |  | 413.8 | 0.168317 | 0.084491 | 84.0137 | 0.558651 | 2.92446 | 0.12164 | 4.7954 | 0.006708 | 0 | 0.033254 | 0.04757 | 0 | 92.754191
VR-31W1 796.05 |  |  |  | 375 | 0.070665 | 0.233567 | 85.2136 | 0.528374 | 3.43289 | 0.135827 | 4.39153 | 0 | 0 | 0.040622 | 0.053841 | 0 | 94.100916
VR-31W1 796.05 |  |  |  | 413 | 0.091445 | 0.184544 | 84.2012 | 0.522525 | 3.26587 | 0.138741 | 4.79594 | 0 | 0 | 0.033655 | 0.045098 | 0 | 93.279018
VR-31W1 796.05 |  |  |  | 423.4 | 0.112298 | 0.193539 | 85.4706 | 0.513988 | 3.02899 | 0.126804 | 4.9968 | 0 | 0 | 0.047935 | 0.050114 | 0 | 94.541068
VR-31W1 796.05 |  |  |  | 410.4 | 0.117026 | 0.187614 | 84.4808 | 0.507047 | 3.11803 | 0.139753 | 4.78073 | 0 | 0 | 0.051333 | 0.047978 | 0 | 93.430311
VR-31W1 796.05 |  |  |  | 443 | 0.054707 | 0.176273 | 84.4159 | 0.50924 | 3.00874 | 0.122558 | 5.17325 | 0 | 0 | 0.03396 | 0.051559 | 0 | 93.546187
VR-31W1 796.05 |  |  |  | 432.6 | 0.140677 | 0.157677 | 83.3036 | 0.550265 | 2.82755 | 0.124336 | 4.98129 | 0 | 0 | 0.06811 | 0.055265 | 0 | 92.20877
VR-31W1 796.05 |  |  |  | 417.1 | 0.107937 | 0.207989 | 85.4955 | 0.518107 | 3.03461 | 0.13442 | 4.92166 | 0 | 0 | 0.07343 | 0.052431 | 0 | 94.546084
VR-31W1 796.05 |  |  |  | 392.8 | 0.097248 | 0.243003 | 84.3206 | 0.541243 | 3.19288 | 0.132037 | 4.55851 | 0 | 0 | 0.066677 | 0.039744 | 0 | 93.191942
VR-31W1 796.05 |  |  |  | 392 | 0.065144 | 0.249105 | 84.5125 | 0.501287 | 3.36749 | 0.178708 | 4.56053 | 0 | 0 | 0.05492 | 0.053651 | 0 | 93.543335
VR-31W1 796.05 |  |  |  | 394 | 0.11168 | 0.230071 | 84.8792 | 0.526318 | 3.07509 | 0.15373 | 4.6027 | 0 | 0 | 0.091922 | 0.040209 | 0 | 93.71092
VR-31W1 796.05 |  |  |  | 416.3 | 0.103199 | 0.223297 | 84.9806 | 0.528632 | 2.9596 | 0.138589 | 4.88134 | 0 | 0 | 0.053828 | 0.052127 | 0 | 93.921212
VR-31W1 796.05 |  |  |  | 427.3 | 0.066599 | 0.206103 | 84.7263 | 0.486633 | 3.41307 | 0.159344 | 5.00127 | 0 | 0 | 0.065604 | 0.049294 | 0 | 94.174217
VR-31W1 796.05 |  |  |  | 429 | 0.089534 | 0.193775 | 84.5858 | 0.523915 | 3.24558 | 0.147486 | 5.01222 | 0 | 0 | 0.066185 | 0.052163 | 0 | 93.916658
VR-31W1 796.05 |  |  |  | 432 | 0.073899 | 0.138895 | 83.6478 | 0.500035 | 3.1797 | 0.146258 | 4.99358 | 0 | 0 | 0.063306 | 0.057738 | 0 | 92.801211
|  |  |  | 375-472 | 0.05-0.22 | 0.08-0.25 | 83.30-86.41 | 0.49-0.63 | 2.41-3.43 | 0.03-0.18 | 4.39-5.55 | 0.00-0.30 |  | 0.00-0.09 | 0.02-0.06 |  | 92.21-95.18
VR-31W1 796.05 | uranophane | massive | 4 | 0 | 0.259162 | 0 | 66.7782 | 13.8051 | 5.4908 | 0 | 0 | 0 | 0 | 0.035985 | 0 | 0 | 86.369247
VR-31W1 796.05 |  |  |  | 0 | 0.247791 | 0 | 66.1759 | 12.382 | 6.02324 | 0 | 0 | 0 | 0 | 0.018804 | 0 | 0 | 84.847735
VR-31W1 796.05 |  |  |  | 0 | 0.240035 | 0 | 67.6705 | 12.1136 | 5.79867 | 0 | 0 | 0 | 0 | 0.057286 | 0 | 0 | 85.880091
VR-31W1 796.05 |  |  |  | 0 | 0.317496 | 0 | 64.2449 | 13.5763 | 5.32933 | 0 | 0 | 0 | 0 | 0.04575 | 0 | 0 | 83.513776
VR-31W1 796.05 |  |  |  | 0 | 0.324511 | 0 | 65.0642 | 14.3119 | 5.35125 | 0 | 0 | 0 | 0 | 0.07304 | 0 | 0 | 85.124901
VR-31W1 796.05 |  |  |  | 95 | 0.185763 | 0.147542 | 60.5589 | 9.97293 | 4.9588 | 0.128251 | 0.768685 | 0 | 0 | 0.055604 | 0.001748 | 0 | 76.778223
VR-31W1 796.05 |  |  |  | 318.1 | 0.362297 | 0.658403 | 70.7926 | 10.0377 | 5.3767 | 0.273918 | 3.07632 | 0 | 0 | 0.124136 | 0.16157 | 0 | 90.863644
VR-31W1 796.05 |  |  |  | 231.1 | 0.500669 | 0.680892 | 70.3754 | 12.3732 | 5.84841 | 0.267218 | 2.20286 | 0 | 0 | 0.131472 | 0.246164 | 0 | 92.626285
VR-31W1 796.05 |  |  |  | 108 | 0.316034 | 0.325066 | 64.0118 | 11.1001 | 5.53417 | 0.05061 | 0.924237 | 0 | 0 | 0.09111 | 0.044051 | 0 | 82.397178
VR-31W1 796.05 |  |  |  | 245 | 0.234476 | 0.46444 | 66.4604 | 10.4023 | 5.20437 | 0.225669 | 2.20896 | 0 | 0 | 0.131266 | 0.091126 | 0 | 85.423007
VR-31W1 796.05 |  |  |  | 251.6 | 0.240743 | 0.439327 | 70.7199 | 10.8997 | 5.84892 | 0.184115 | 2.41462 | 0 | 0 | 0.074435 | 0.076794 | 0 | 90.898554
VR-31W1 796.05 |  |  |  | 164.1 | 0.286904 | 0.307708 | 69.228 | 12.0883 | 5.88894 | 0.013863 | 1.52843 | 0 | 0 | 0.125923 | 0.041012 | 0 | 89.50908
|  |  |  | 0-318 | 0.19-0.32 | 0.00-0.68 | 60.56-70.79 | 9.97-13.81 | 4.96-6.02 | 0.00-0.27 | 0.00-3.08 | 0 | 0 | 0.02-0.13 | 0.00-0.25 | 0 | 76.78-90.86
VR-31W3 802.9 | uranophane | massive |  | 152.3 | 0.272734 | 0.149965 | 69.731 | 12.0355 | 2.48146 | 0.192134 | 1.42714 | 0 | 0 | 0.352281 | 0.235357 | 0 | 86.877571
VR-31W3 802.9 |  |  |  | 181.8 | 0.182017 | 0.16441 | 64.448 | 9.9615 | 1.44425 | 0.191312 | 1.5794 | 0 | 0.032833 | 0.327046 | 0.13382 | 0 | 78.464588
VR-31W3 802.9 |  |  |  | 14.3 | 0.429785 | 0.156774 | 67.6008 | 12.4668 | 5.71613 | 0.356012 | 0.128377 | 0 | 0.031395 | 0.332094 | 0.020944 | 0 | 87.239111
VR-31W3 802.9 |  |  |  | 132.5 | 0.191866 | 0.110744 | 66.7177 | 11.7232 | 2.65069 | 0.490907 | 1.18596 | 0 | 0.018313 | 0.284107 | 0.115387 | 0 | 83.488874
VR-31W3 802.9 |  |  |  | 0 | 0.495669 | 0.135473 | 65.9308 | 13.0669 | 4.99839 | 0.069768 | 0 | 0 | 0.048881 | 0.567137 | 0.099902 | 0 | 85.41292
VR-31W3 802.9 |  |  |  | 105 | 0.33401 | 0.159974 | 69.6034 | 12.4361 | 3.17994 | 0.065055 | 0.977242 | 0 | 0 | 0.416083 | 0.122746 | 0 | 87.29455
VR-31W3 802.9 |  |  |  | 65.5 | 0.475664 | 0.069634 | 69.4154 | 12.4854 | 6.28165 | 0 | 0.606581 | 0 | 0.040868 | 0 | 0.219119 | 0 | 89.594316
VR-31W3 802.9 |  |  |  | 85.3 | 0.652494 | 0.061229 | 72.8031 | 11.8051 | 5.21168 | 0 | 0.829205 | 0 | 0.29802 | 0.096908 | 0.024767 | 0 | 91.782503
VR-31W3 802.9 |  |  |  | 129.5 | 0.245854 | 0 | 68.7694 | 12.5689 | 3.63665 | 0 | 1.19401 | 0 | 0 | 1.13894 | 0.147266 | 0 | 87.70102
VR-31W3 802.9 |  |  |  | 88.5 | 0.246675 | 0 | 69.3341 | 12.9288 | 3.99217 | 0 | 0.819536 | 0 | 0 | 1.104 | 0.089462 | 0 | 88.514743
VR-31W3 802.9 |  |  |  | 105.4 | 0.162012 | 0 | 67.2962 | 11.4718 | 3.30519 | 0 | 0.949501 | 0 | 0 | 1.16469 | 0.023943 | 0 | 84.373336
|  |  |  | 0-182 | 0.16-0.65 | 0.00-0.16 | 64.45-72.80 | 9.96-12.93 | 1.44-6.28 | 0.00-0.49 | 0.13-1.58 | 0 | 0.00-0.30 | 0.00-1.16 | 0.02-0.24 | 0 | 78.46-91.78
VR-31W3 802.9 | uraninite | variably altered | disseminated and veinlet (2 + 4) | 382.3 | 0 | 0 | 80.0812 | 0.218066 | 0.215218 | 0 | 4.21023 | 0 | 0 | 0 | 0.066688 | 0 | 84.791402
VR-31W3 802.9 |  |  |  | 377 | 0 | 0 | 77.6892 | 0.266634 | 0.186073 | 0.011039 | 4.02406 | 0 | 0.016932 | 0 | 0.166637 | 0 | 82.360575
VR-31W3 802.9 |  |  |  | 354.8 | 0 | 0 | 79.6087 | 0.09361 | 0.187234 | 0 | 3.87378 | 0 | 0.137694 | 0 | 0.206623 | 0 | 84.107641
VR-31W3 802.9 |  |  |  | 344.1 | 0 | 0 | 79.9231 | 0.139423 | 0.18077 | 0 | 3.76734 | 0 | 0 | 0 | 0.038694 | 0 | 84.049327
VR-31W3 802.9 |  |  |  | 355.3 | 0 | 0 | 80.551 | 0.852686 | 0.213335 | 0 | 3.92457 | 0 | 0 | 0 | 0.170787 | 0 | 85.712378
VR-31W3 802.9 |  |  |  | 389.2 | 0 | 0 | 79.0928 | 0.17037 | 0.218208 | 0 | 4.23452 | 0 | 0 | 0 | 0.105997 | 0 | 83.821895
VR-31W3 802.9 |  |  |  | 376.2 | 0 | 0 | 78.8428 | 0.185621 | 0.262677 | 0 | 4.07609 | 0 | 0 | 0 | 0.095428 | 0 | 83.462616
VR-31W3 802.9 |  |  |  | 376.6 | 0 | 0 | 79.2775 | 1.11068 | 0.57019 | 0 | 4.10297 | 0 | 0.003979 | 0.016056 | 0.102175 | 0 | 85.18355
VR-31W3 802.9 |  |  |  | 384 | 0 | 0 | 78.7937 | 0.142042 | 0.315391 | 0 | 4.16049 | 0 | 0 | 0 | 0.208153 | 0 | 83.619776
VR-31W3 802.9 |  |  |  | 372.8 | 0 | 0 | 77.9873 | 0.120349 | 0.268909 | 0 | 3.99467 | 0 | 0 | 0 | 0.079451 | 0 | 82.450679
VR-31W3 802.9 |  |  |  | 438 | 0 | 0 | 77.8724 | 0.188561 | 0.273172 | 0 | 4.71568 | 0 | 0 | 0 | 0.092853 | 0 | 83.142666
VR-31W3 802.9 |  |  |  | 408.7 | 0 | 0 | 77.7795 | 0.361284 | 0.493884 | 0 | 4.38316 | 0 | 0 | 0 | 0.197362 | 0 | 83.21519
VR-31W3 802.9 |  |  |  | 448.5 | 0 | 0 | 78.9094 | 0.250026 | 0.32671 | 0 | 4.89947 | 0 | 0.089792 | 0 | 0.121697 | 0 | 84.597095
VR-31W3 802.9 |  |  |  | 417.2 | 0 | 0 | 77.4653 | 0.57852 | 1.07898 | 0 | 4.45982 | 0 | 0.041539 | 0 | 0.167365 | 0 | 83.791524
VR-31W3 802.9 |  |  |  | 455.3 | 0 | 0 | 83.499 | 0.198343 | 0.65593 | 0 | 5.26668 | 0 | 0 | 0 | 0.162438 | 0 | 89.782391
VR-31W3 802.9 |  |  |  | 441 | 0 | 0 | 77.5576 | 0.657045 | 0.615654 | 0 | 4.7313 | 0 | 0 | 0.000966 | 0.143758 | 0 | 83.706323
VR-31W3 802.9 |  |  |  | 465.8 | 0 | 0 | 78.2691 | 0.257678 | 0.262916 | 0 | 5.05663 | 0 | 0 | 0 | 0.069506 | 0 | 83.91583
|  |  |  | 344-466 | 0 | 0 | 77.56-83.50 | 0.09-0.85 | 0.18-1.08 | 0.00-0.01 | 3.77-5.27 | 0 | 0.00-0.14 | 0.00-0.02 | 0.04-0.21 | 0 | 82.36-85.71
VR-31W3 802.9 | uranophane | Acicular crystals | fracture/vein fill | 0 | 0.285052 | 0 | 67.4966 | 13.7494 | 5.32632 | 0 | 0 | 0 | 0.303084 | 0.102523 | 0.014231 | 0 | 87.27721
VR-31W3 802.9 |  |  |  | 0 | 0.337342 | 0.020719 | 68.5996 | 12.2519 | 5.78219 | 0 | 0 | 0 | 0 | 0.106823 | 0.125765 | 0 | 87.224339
VR-31W3 802.9 |  |  |  | 0 | 0.259081 | 0 | 68.3334 | 13.1994 | 4.92883 | 0 | 0 | 0 | 0.084278 | 0.07309 | 0.132179 | 0 | 87.010258
VR-31W3 802.9 |  |  |  | 0 | 0.185499 | 0 | 66.5178 | 13.3643 | 5.4815 | 0 | 0 | 0 | 0 | 0.080911 | 0.008129 | 0 | 85.638139
VR-31W3 802.9 |  |  |  | 83 | 0.222123 | 0 | 65.7077 | 14.2826 | 2.8584 | 0 | 0.727332 | 0 | 0 | 0.084122 | 0.187131 | 0 | 84.069408
VR-31W3 802.9 |  |  |  | 8.8 | 0.149577 | 0.022844 | 69.3571 | 14.0186 | 4.16462 | 0 | 0.080919 | 0 | 0 | 0.089225 | 0.113 | 0 | 87.995885
VR-31W3 802.9 |  |  |  | 19 | 0.376779 | 0 | 67.6604 | 13.8611 | 4.11832 | 0 | 0.16989 | 0 | 0.159014 | 0.165418 | 0.036852 | 0 | 86.547773
VR-31W3 802.9 |  |  |  | 0 | 0.493578 | 0 | 66.9531 | 14.3893 | 5.79916 | 0 | 0 | 0 | 0 | 0.183688 | 0.021542 | 0 | 87.840368
VR-31W3 802.9 |  |  |  | 0 | 0.475714 | 0 | 67.0088 | 13.8146 | 6.1627 | 0 | 0 | 0 | 0.534924 | 0.170542 | 0.097649 | 0 | 88.264929
VR-31W3 802.9 |  |  |  | 0 | 0.247389 | 0 | 67.8366 | 13.7512 | 5.13969 | 0 | 0 | 0 | 0 | 0.171391 | 0.144354 | 0 | 87.290624
VR-31W3 802.9 |  |  |  | 0 | 0.291476 | 0 | 68.2465 | 13.6153 | 5.65582 | 0 | 0 | 0 | 0.096712 | 0.239163 | 0 | 0 | 88.144971
VR-31W3 802.9 |  |  |  | 0 | 0.219858 | 0 | 68.105 | 13.8406 | 5.75301 | 0 | 0 | 0 | 0.036877 | 0.074743 | 0 | 0 | 88.030088
VR-31W3 802.9 |  |  |  | 0 | 0.3457 | 0 | 66.6582 | 13.6933 | 5.63109 | 0 | 0 | 0 | 0.459083 | 0.155086 | 0 | 0 | 86.942459
|  |  |  | 0-83 | 0.15-0.49 | 0.00-0.02 | 65.71-69.36 | 12.25-15.99 | 2.86-6.16 | - | 0.00-0.73 | 0 | 0.00-0.53 | 0.07-0.24 | 0.00-0.19 | 0 | 84.07-88.26
VR-31W3 802.9 | coffinite |  |  | 42.2 | 0.189413 | 0 | 67.6684 | 15.9881 | 1.52322 | 0 | 0.380034 | 0 | 0.009853 | 0.184712 | 0.100652 | 0 | 86.044384
VR-31W3 802.9 |  |  |  | 345.2 | 0.136018 | 0.083861 | 67.4714 | 11.3657 | 0.962546 | 0 | 3.19096 | 0 | 0 | 0.712897 | 0.146999 | 0 | 84.070381
VR-31W3 802.9 |  |  |  | 191.4 | 0.235845 | 0.036327 | 68.9384 | 12.523 | 2.2263 | 0.011257 | 1.77948 | 0 | 0 | 0.822325 | 0.131964 | 0 | 86.704898
|  |  |  | 42-345 | 0.14-0.24 | 0.04-0.08 | 67.47-68.94 | 11.37-12.52 | 0.96-2.23 | 0.00-0.01 | 1.78-3.19 | 0 | 0 | 0.71-0.82 | 0.13-0.15 | 0 | 84.07-86.70
VR-31W1 805.9 | uranophane | massive |  | 0 | 0.415494 | 0.032972 | 67.394 | 12.698 | 5.97961 | 2.5074 | 0 | 0 | 0.178569 | 0.14221 | 0.178649 | 0 | 89.526904
VR-31W1 805.9 |  |  |  | 0 | 0.374008 | 0.015542 | 68.602 | 12.4863 | 5.91011 | 0.718702 | 0 | 0 | 0 | 0.146734 | 0.025998 | 0 | 88.279394
VR-31W1 805.9 |  |  |  | 0 | 0.374714 | 0.079923 | 68.5502 | 13.2024 | 5.87835 | 1.41439 | 0 | 0 | 0 | 0.254501 | 0.114568 | 0 | 89.869046
VR-31W1 805.9 |  |  |  | 0 | 0.299225 | 0.063925 | 70.0063 | 13.3309 | 5.347 | 0 | 0 | 0 | 0 | 0.664613 | 0.006119 | 0 | 89.718082
|  |  |  | 0 | 0.30-0.37 | 0.02-0.8 | 67.39-70.01 | 12.49-13.33 | 5.35-5.98 | 0.00-2.51 | 0 | 0 | 0 | 0.14-0.66 | 0.01-0.18 | 0 | 88.29-89.87
VR-31W1 805.9 | uraninite |  | disseminated and veinlet (2 + 4) | 172.5 | 0.024552 | 0 | 79.9433 | 0.23548 | 0.212791 | 1.61688 | 1.85743 | 0 | 0 | 0 | 0.049063 | 0 | 83.939496
VR-31W1 805.9 |  |  |  | 151.5 | 0.214033 | 0 | 75.991 | 2.149 | 0.503368 | 1.97591 | 1.54708 | 0 | 0 | 0 | 0.053391 | 0 | 82.433782
VR-31W1 805.9 |  |  |  | 141.1 | 0 | 0 | 79.8896 | 0.090672 | 0.168964 | 0.454253 | 1.5133 | 0 | 0 | 0 | 0.057934 | 0 | 82.174723
VR-31W1 805.9 |  |  |  | 157.1 | 0 | 0.011897 | 80.541 | 0.176045 | 0.203589 | 1.05097 | 1.70132 | 0 | 0 | 0 | 0.071754 | 0 | 83.756575
VR-31W1 805.9 |  |  |  | 144.5 | 0.009383 | 0.0261 | 79.114 | 0.545525 | 0.27007 | 1.45297 | 1.53561 | 0 | 0 | 0 | 0.097317 | 0 | 83.050975
VR-31W1 805.9 |  |  |  | 144.6 | 0 | 0 | 80.8841 | 0.219632 | 0.355904 | 0.115791 | 1.57131 | 0 | 0 | 0 | 0.055385 | 0 | 83.202122
VR-31W1 805.9 |  |  |  | 98.3 | 0 | 0 | 82.6437 | 0.083335 | 0.16378 | 0 | 1.08575 | 0 | 0 | 0 | 0.046656 | 0 | 84.023221
|  |  |  | 98-173 | 0.00-0.21 | 0.00-0.03 | 75.99-82.64 | 0.08-2.15 | 0.16-0.50 | 0.00-1.98 | 1.09-1.86 | 0 | 0 | 0 | 0.05-0.10 | 0 | 82.17-84.02
VR-31W1 805.9 | Uranophane | Acicular crystals |  | 0 | 0.021916 | 0 | 68.5302 | 14.4961 | 5.83523 | 0 | 0 | 0 | 0 | 0 | 0 | 0 | 88.883446
VR-31W1 805.9 |  |  |  | 0 | 0 | 0 | 67.4591 | 14.3056 | 5.19674 | 0 | 0 | 0 | 0 | 0 | 0 | 0 | 86.96144
VR-31W1 805.9 |  |  |  | 0 | 0.117221 | 0 | 62.8787 | 15.0684 | 4.69241 | 0 | 0 | 0 | 0 | 0 | 0 | 0 | 82.756731
VR-31W1 805.9 |  |  |  | 0 | 0.017255 | 0 | 66.6494 | 12.6286 | 5.92096 | 0.033284 | 0 | 0 | 0 | 0 | 0 | 0 | 85.249499
VR-31W1 805.9 |  |  |  | 0 | 0.041425 | 0 | 65.6062 | 14.5717 | 5.83621 | 0.236876 | 0 | 0 | 0 | 0 | 0 | 0 | 86.292411
VR-31W1 805.9 |  |  |  | 0 | 0.023379 | 0 | 67.2534 | 13.8468 | 5.85625 | 0 | 0 | 0 | 0 | 0 | 0 | 0 | 86.979829
VR-31W1 805.9 |  |  |  | 0 | 0.057016 | 0 | 65.7519 | 14.8652 | 5.71793 | 0 | 0 | 0 | 0 | 0 | 0 | 0 | 86.392046
|  |  |  | 0 | 0.00-0.12 | 0 | 62.88-68.53 | 12.63-15.07 | 4.69-5.92 | 0.00-0.24 | 0 | 0 | 0 | 0 | 0 | 0 | 82.76-88.88
VR-31W3 818.3 | uraninite | massive - high reflectivity | 1 | 53.7 | 0.121765 | 0.19418 | 90.2465 | 1.22121 | 1.89631 | 0 | 0.646124 | 0 | 0.853695 | 0.199518 | 0.130907 | 0 | 95.510209
VR-31W3 818.3 |  |  |  | 60 | 0.16471 | 0.201692 | 89.6876 | 0.933208 | 1.77202 | 0 | 0.717836 | 0 | 0.103498 | 0.190763 | 0.231246 | 0 | 94.002573
VR-31W3 818.3 |  |  |  | 56 | 0.142506 | 0.182892 | 90.0828 | 0.990752 | 1.79738 | 0 | 0.670586 | 0 | 0.329993 | 0.170975 | 0.182363 | 0 | 94.550247
VR-31W3 818.3 |  |  |  | 67.5 | 0.1702 | 0.13229 | 89.8442 | 1.00499 | 1.46941 | 0 | 0.808537 | 0.194805 | 0.217821 | 0.110111 | 0.061921 | 0 | 94.014285
VR-31W3 818.3 |  |  |  | 48.3 | 0.133676 | 0.222445 | 88.4472 | 0.979438 | 1.95402 | 0 | 0.568578 | 0 | 0 | 0.259096 | 0.06314 | 0 | 92.627593
VR-31W3 818.3 |  |  |  | 68.3 | 0.136847 | 0.187738 | 88.7897 | 1.226 | 1.8023 | 0 | 0.809422 | 0 | 0.066159 | 0.240854 | 0.213987 | 0 | 93.473007
VR-31W3 818.3 |  |  |  | 69.5 | 0.245685 | 0.112539 | 92.3911 | 1.76493 | 0.946901 | 0 | 0.855642 | 0 | 0.99552 | 0.056006 | 0.065807 | 0 | 97.43413
VR-31W3 818.3 |  |  |  | 59.8 | 0.237137 | 0.144393 | 91.657 | 2.04503 | 0.88896 | 0 | 0.729906 | 0 | 1.21719 | 0.065058 | 0.048386 | 0 | 97.03306
VR-31W3 818.3 |  |  |  | 51.6 | 0.229933 | 0.10222 | 93.0828 | 1.23006 | 0.975639 | 0 | 0.639707 | 0 | 0.346331 | 0.073943 | 0.060203 | 0 | 96.740836
VR-31W3 818.3 |  |  |  | 49 | 0.225733 | 0.091571 | 91.8801 | 1.21589 | 0.969979 | 0 | 0.598724 | 0 | 0.639464 | 0.046926 | 0.053412 | 0 | 95.721799
VR-31W3 818.3 |  |  |  | 58.6 | 0.236342 | 0.158181 | 92.278 | 1.24642 | 1.00394 | 0 | 0.720797 | 0 | 0.88326 | 0.081172 | 0.075807 | 0 | 96.683919
VR-31W3 818.3 |  |  |  | 58 | 0.221309 | 0.114942 | 92.6826 | 1.1227 | 1.08083 | 0 | 0.71484 | 0 | 0.079021 | 0.078077 | 0.363627 | 0 | 96.457946
VR-31W3 818.3 |  |  |  | 55 | 0.209291 | 0.082598 | 91.8668 | 1.26241 | 0.954967 | 0 | 0.672821 | 0 | 0.841052 | 0.067125 | 0.23117 | 0 | 96.188234
VR-31W3 818.3 |  |  |  | 54 | 0.150873 | 0.186082 | 89.3461 | 2.00095 | 1.66078 | 0 | 0.641943 | 0 | 1.32635 | 0.149147 | 0.221593 | 0 | 95.683818
VR-31W3 818.3 |  |  |  | 59.2 | 0.127468 | 0.200864 | 90.2085 | 1.80538 | 1.74493 | 0 | 0.710212 | 0 | 1.16081 | 0.187467 | 0.084202 | 0 | 96.229833
VR-31W3 818.3 |  |  |  | 54.4 | 0.119734 | 0.249913 | 90.2934 | 1.08319 | 1.71892 | 0 | 0.654569 | 0 | 0.104455 | 0.241095 | 0.103527 | 0 | 94.568803
VR-31W3 818.3 |  |  |  | 64.6 | 0.077176 | 0.219137 | 88.8697 | 0.569634 | 3.79939 | 0.036382 | 0.765254 | 0 | 0.023857 | 0.286483 | 0.125486 | 0 | 94.772499
VR-31W3 818.3 |  |  |  | 72.1 | 0.117154 | 0.206047 | 88.9872 | 0.572588 | 3.40846 | 0.088598 | 0.856574 | 0 | 0.702498 | 0.264775 | 0.074718 | 0.029584 | 95.308196
VR-31W3 818.3 |  |  |  | 56.5 | 0.069336 | 0.25886 | 89.5668 | 0.490186 | 3.69 | 0.151537 | 0.673792 | 0 | 0.396307 | 0.233554 | 0.258785 | 0.035433 | 95.82459
VR-31W3 818.3 |  |  |  | 48 | 0.117606 | 0.227615 | 89.734 | 0.464532 | 3.68197 | 0.082123 | 0.573665 | 0 | 0.212885 | 0.254031 | 0.165012 | 0.03259 | 95.546029
VR-31W3 818.3 |  |  |  | 63.3 | 0.158887 | 0.324512 | 88.3661 | 0.785403 | 3.85188 | 0 | 0.745456 | 0 | 0.804961 | 0.320433 | 0.106584 | 0 | 95.464216
VR-31W3 818.3 |  |  |  | 66.8 | 0.0999 | 0.165147 | 90.179 | 0.517014 | 3.53887 | 0.207058 | 0.803457 | 0 | 0.137789 | 0.239429 | 0.294147 | 0.066446 | 96.248257
VR-31W3 818.3 |  |  |  | 39.7 | 0.174166 | 0.411618 | 88.1277 | 0.399621 | 4.12984 | 0 | 0.464314 | 0 | 0.486868 | 0.338577 | 0.092178 | 0 | 94.624882
|  |  |  | 40-72 | 0.07-0.25 | 0.08-0.41 | 88.13-93.08 | 0.40-2.05 | 0.89-4.13 | 0.00-0.21 | 0.46-0.86 | 0.00-0.19 | 0.00-1.33 | 0.05-0.34 | 0.05-0.36 | 0.0-0.07 | 92.63-97.43
VR-31W3 818.3 | uraninite | massive altered | 1 | 299.8 | 0.137554 | 0.239366 | 77.7477 | 3.78578 | 2.26248 | 0.281663 | 3.17735 | 0.624458 | 4.14615 | 0.214083 | 0.218758 | 0 | 92.835342
VR-31W3 818.3 |  |  |  | 345.2 | 0.181045 | 0.242378 | 76.958 | 4.21848 | 2.30357 | 0.277344 | 3.63918 | 0.564522 | 4.5508 | 0.163128 | 0.192242 | 0 | 93.290689
VR-31W3 818.3 |  |  |  | 316.6 | 0.245258 | 0.156186 | 66.5791 | 2.8068 | 1.66107 | 0.235784 | 2.87914 | 2.9368 | 2.13252 | 0.540241 | 0.112167 | 0 | 80.285066
VR-31W3 818.3 |  |  |  | 312.4 | 0.172611 | 0.271613 | 81.4076 | 2.70316 | 2.56457 | 0.204171 | 3.47219 | 0.604598 | 3.04525 | 0.161103 | 0.184927 | 0 | 94.791793
VR31W3 826.1 | uraninite | variably altered | 1 + 2 | 211.3 | 0.072036 | 0.092953 | 87.0492 | 0.765627 | 3.42213 | 0.073067 | 2.48713 | 0 | 0 | 0.08944 | 0.043081 | 0.037177 | 94.131841
VR31W3 826.1 |  |  |  | 247.2 | 0.080069 | 0.260383 | 86.5646 | 0.815859 | 3.53315 | 0.185348 | 2.90347 | 0 | 0 | 0.092432 | 0.054783 | 0.040176 | 94.53027
VR31W3 826.1 |  |  |  | 525.6 | 0.024025 | 0.24647 | 81.0788 | 0.580581 | 4.03156 | 0.031923 | 5.94668 | 0 | 0.002628 | 0.020058 | 0.066889 | 0 | 92.029614
VR31W3 826.1 |  |  |  | 267.4 | 0.070189 | 0.140343 | 87.1819 | 0.671843 | 4.02034 | 0 | 3.16909 | 0 | 0 | 0 | 0.030561 | 0 | 95.284266
VR31W3 826.1 |  |  |  | 284.3 | 0.036356 | 0.199946 | 82.3584 | 1.20589 | 4.37346 | 0.000149 | 3.18894 | 0 | 0.852698 | 0 | 0.054156 | 0 | 92.269995
VR31W3 826.1 |  |  |  | 182 | 0.049733 | 0.155826 | 89.0784 | 0.815697 | 4.01461 | 0 | 2.18481 | 0 | 0.00964 | 0 | 0.034833 | 0 | 96.343549
VR31W3 826.1 |  |  |  | 180.6 | 0.03482 | 0.1176 | 88.6364 | 0.640613 | 3.82476 | 0 | 2.15824 | 0 | 0 | 0.031367 | 0.046768 | 0 | 95.490568
VR31W3 826.1 |  |  |  | 240.2 | 0.006557 | 0.196051 | 87.4759 | 0.954099 | 4.26586 | 0.580952 | 2.84862 | 0 | 0 | 0.012306 | 0.047715 | 0.009368 | 96.397428
VR31W3 826.1 |  |  |  | 226.3 | 0.023838 | 0.253859 | 85.5229 | 0.734278 | 4.31613 | 0.4455 | 2.62032 | 0 | 0 | 0.077769 | 0.0528 | 0.071184 | 94.118578
VR31W3 826.1 |  |  |  | 181.3 | 0 | 0.248258 | 86.232 | 0.941607 | 4.05697 | 0.48184 | 2.10799 | 0 | 0 | 0.033362 | 0.04146 | 0.05846 | 94.201947
VR31W3 826.1 |  |  |  | 171.8 | 0.024651 | 0.140879 | 86.3171 | 0.685246 | 3.82703 | 0.180827 | 1.9976 | 0 | 0 | 0.069258 | 0.047339 | 0.033075 | 93.323005
VR31W3 826.1 |  |  |  | 190.7 | 0.021687 | 0.148167 | 87.6558 | 0.781827 | 3.87131 | 0 | 2.25563 | 0 | 0.04243 | 0.103591 | 0.041172 | 0.024793 | 94.946407
VR31W3 826.1 |  |  |  | 177.8 | 0.017735 | 0.179214 | 87.6619 | 0.881662 | 4.1259 | 0.415952 | 2.10071 | 0 | 0 | 0.045911 | 0.05362 | 0.052115 | 95.534719
VR31W3 826.1 |  |  |  | 173.6 | 0.024904 | 0.267392 | 87.0755 | 0.796188 | 3.94155 | 0.347928 | 2.0359 | 0 | 0 | 0.063361 | 0.044318 | 0.061884 | 94.658925
VR31W3 826.1 |  |  |  | 140 | 0.00155 | 0.214674 | 86.8951 | 0.718579 | 3.91464 | 0.127622 | 1.63319 | 0 | 0 | 0.072968 | 0.052739 | 0.034912 | 93.665974
VR31W3 826.1 |  |  |  | 191.2 | 0.013128 | 0.240139 | 87.4286 | 1.0654 | 3.82078 | 0.537411 | 2.25457 | 0 | 0 | 0.041976 | 0.087145 | 0.02396 | 95.513109
VR31W3 826.1 |  |  |  | 159.8 | 0.03716 | 0.106204 | 83.8406 | 0.861685 | 3.43999 | 0 | 1.80137 | 0 | 0.019624 | 0.074905 | 0.166803 | 0.018912 | 90.367253
VR31W3 826.1 |  |  |  | 157.1 | 0.025637 | 0.227346 | 84.9754 | 0.886987 | 3.88072 | 0.207398 | 1.79494 | 0 | 0.166882 | 0.067534 | 0.229837 | 0.025007 | 92.487688
VR31W3 826.1 |  |  |  | 188.5 | 0.014062 | 0.174265 | 88.0246 | 0.84462 | 3.55616 | 0.03339 | 2.23786 | 0 | 0.229293 | 0.041145 | 0.120622 | 0.037867 | 95.313884
|  |  |  | 157-526 | 0.00-0.08 | 0.09-0.27 | 81.08-89.08 | 0.58-1.21 | 3.44-4.37 | 0.00-0.58 | 1.63-5.95 | 0 | 0.00-0.85 | 0.00-0.10 | 0.03-0.23 | 0.00-0.07 | 90.37-96.40
VR-31W3 827.4 | uraninite | disseminated with illite | 2 | 76 | 0.122497 | 0.231017 | 88.9909 | 0.908438 | 3.21192 | 0 | 0.902766 | 0 | 0 | 0.364482 | 0.08702 | 0.041543 | 94.860583
VR-31W3 827.4 |  |  |  | 60 | 0.11787 | 0.190932 | 89.4825 | 0.853747 | 3.09933 | 0 | 0.714081 | 0 | 0 | 0.347141 | 0.161855 | 0.019297 | 94.986753
VR-31W3 827.4 |  |  |  | 58 | 0.150549 | 0.39497 | 90.5775 | 1.07273 | 2.52321 | 0.002816 | 0.698649 | 0 | 0 | 0.380603 | 0.167768 | 0.048309 | 96.017104
VR-31W3 827.4 |  |  |  | 61.2 | 0.091872 | 0.19779 | 89.7273 | 0.921654 | 3.17161 | 0 | 0.732359 | 0 | 0.009154 | 0.40414 | 0.16044 | 0.039378 | 95.455697
VR-31W3 827.4 |  |  |  | 70.8 | 0.140933 | 0.360653 | 91.6213 | 0.822676 | 2.51324 | 0 | 0.864829 | 0 | 0 | 0.364041 | 0.403118 | 0 | 97.09079
VR-31W3 827.4 |  |  |  | 64 | 0.163767 | 0.499739 | 88.8233 | 0.851002 | 2.23396 | 0 | 0.758019 | 0 | 0 | 0.338064 | 0.22298 | 0 | 93.890831
VR-31W3 827.4 |  |  |  | 56.5 | 0.098445 | 0.230015 | 89.3281 | 0.870711 | 3.36269 | 0 | 0.672878 | 0 | 0 | 0.386052 | 0.142386 | 0.022596 | 95.113873
VR-31W3 827.4 |  |  |  | 67.8 | 0.091841 | 0.234754 | 87.7618 | 0.861199 | 3.29353 | 0 | 0.793807 | 0 | 0 | 0.373243 | 0.23294 | 0.053786 | 93.6969
VR-31W3 827.4 |  |  |  | 66.8 | 0.113024 | 0.179261 | 91.989 | 0.772472 | 2.71082 | 0 | 0.819068 | 0 | 0 | 0.341853 | 0.243402 | 0.022804 | 97.191704
VR-31W3 827.4 |  |  |  | 72.2 | 0.097178 | 0.237376 | 89.3578 | 0.770784 | 3.28299 | 0 | 0.860677 | 0 | 0.023967 | 0.321944 | 0.279985 | 0.013203 | 95.245904
VR-31W3 827.4 |  |  |  | 70.3 | 0.145242 | 0.201022 | 89.5294 | 0.885706 | 3.14981 | 0 | 0.83974 | 0 | 0 | 0.298315 | 0.416812 | 0.030831 | 95.496878
VR-31W3 827.4 |  |  |  | 73.5 | 0.105134 | 0.178643 | 89.5752 | 1.07236 | 2.54915 | 0 | 0.878259 | 0 | 0.256989 | 0.330455 | 0.15481 | 0.013306 | 95.114306
|  |  |  | 57-76 | 0.09-0.16 | 0.18-0.50 | 87.76-91.99 | 0.77-1.07 | 2.23-3.36 | 0 | 0.67-0.90 |  | 0.00-0.26 | 0.30-0.40 | 0.09-0.40 | 0.01-0.05 | 93.70-97.09
VR-40W2 829.0 | Uraninite | Disseminated | 2 | 1007.1 | 0.019654 | 0.16852 | 83.9504 | 0.476547 | 1.19512 | 0.428397 | 12.4289 | 0 | 0 | 0 | 0.057875 | 0.046481 | 98.771894
VR-40W2 829.0 |  |  |  | 1041.5 | 0 | 0.103586 | 83.2783 | 0.333875 | 1.10858 | 0.497777 | 12.8003 | 0 | 0 | 0 | 0.065236 | 0.021781 | 98.209435
VR-40W2 829.0 |  |  |  | 1160.8 | 0 | 0.09125 | 83.1242 | 0.359954 | 0.755181 | 0.212378 | 14.4368 | 0 | 0 | 0 | 0.049974 | 0.040569 | 99.070306
VR-40W2 829.0 |  |  |  | 1019 | 0.025314 | 0.14464 | 83.5962 | 0.857613 | 1.46417 | 0.179855 | 12.5385 | 0 | 0 | 0 | 0.059848 | 0.143116 | 99.009256
VR-40W2 829.0 |  |  |  | 1168.6 | 0.003125 | 0.171415 | 82.9407 | 0.222609 | 0.643327 | 0.223042 | 14.5148 | 0 | 0 | 0 | 0.071012 | 0.019351 | 98.809381
VR-40W2 829.0 |  |  |  | 1154.8 | 0.009623 | 0.097357 | 82.8328 | 0.370973 | 0.769765 | 0.14703 | 14.3019 | 0 | 0 | 0 | 0.071056 | 0.012781 | 98.613285
VR-40W2 829.0 |  |  |  | 1002.5 | 0.019903 | 0.123159 | 83.3894 | 0.772621 | 1.47828 | 0.176831 | 12.2825 | 0 | 0 | 0 | 0.053111 | 0.088939 | 98.384744
VR-40W2 829.0 |  |  |  | 1263.3 | 0.002538 | 0.113745 | 84.3017 | 0.1264 | 0.482808 | 0.096698 | 16.1278 | 0 | 0 | 0 | 0.065579 | 0 | 101.317268
VR-40W2 829.0 |  |  |  | 1276.4 | 0 | 0.131826 | 83.0113 | 0.121749 | 0.392945 | 0.168347 | 16.0709 | 0 | 0 | 0 | 0.053107 | 0 | 99.950174
VR-40W2 829.0 |  |  |  | 1310 | 0 | 0.069417 | 82.5716 | 0.153641 | 0.38537 | 0.059332 | 16.4733 | 0 | 0 | 0 | 0.090505 | 0 | 99.803165
VR-40W2 829.0 |  |  |  | 1048.1 | 0 | 0.111679 | 82.9714 | 0.661318 | 1.57511 | 0.162282 | 12.8425 | 0 | 0 | 0 | 0.062276 | 0.071878 | 98.458443
VR-40W2 829.0 |  |  |  | 397.2 | 0.062566 | 0.251745 | 85.5324 | 1.52534 | 3.82908 | 0.376603 | 4.67808 | 0 | 0 | 0.016203 | 0.054387 | 0.204882 | 96.531286
VR-40W2 829.0 |  |  |  | 1118.2 | 0 | 0.161722 | 82.0421 | 0.307221 | 0.842595 | 0.212818 | 13.6585 | 0 | 0 | 0 | 0.06237 | 0.018009 | 97.305335
VR-40W2 829.0 |  |  |  | 1277.3 | 0 | 0.115197 | 82.7432 | 0.146073 | 0.498764 | 0.090996 | 16.0323 | 0 | 0 | 0 | 0.064196 | 0.016606 | 99.707332
VR-40W2 829.0 |  |  |  | 1157.5 | 0 | 0.086769 | 83.3109 | 0.421236 | 0.835004 | 0.12507 | 14.422 | 0 | 0 | 0 | 0.076995 | 0.03063 | 99.308604
VR-40W2 829.0 |  |  |  | 1212.4 | 0 | 0.047789 | 84.2441 | 0.184141 | 0.508948 | 0.274462 | 15.374 | 0 | 0 | 0 | 0.073983 | 0 | 100.707423
VR-40W2 829.0 |  |  |  | 948.3 | 0.006585 | 0.212747 | 84.3558 | 0.753287 | 1.61504 | 0.183139 | 11.6809 | 0 | 0 | 0 | 0.039568 | 0.141244 | 98.98831
|  |  |  | 948-1310 | 0.00-0.06 | 0.05-0.25 | 82.04-85.53 | 0.12-0.86 | 0.50-3.83 | 0.09-0.50 | 4.68-16.47 | 0 | 0 | 0 | 0.04-0.09 | 0.00-0.20 | 98.21-101.32
VR-40W2 829.0 | Coffinite |  |  | 0 | 0.229076 | 0.910075 | 70.3756 | 16.1562 | 1.77197 | 0 | 0 | 0 | 0.767426 | 0 | 0.060336 | 0 | 90.270683
VR-40W2 829.0 |  |  |  | 0.1 | 0.274274 | 0.988032 | 71.294 | 16.3216 | 1.92717 | 0 | 0.001024 | 0 | 0.643995 | 0 | 0.051613 | 0 | 91.501708
VR-40W2 829.0 |  |  |  | 0 | 0.290669 | 1.42834 | 71.2879 | 16.3854 | 1.75167 | 0 | 0 | 0 | 0.586212 | 0 | 0.041209 | 0 | 91.7714
VR-40W2 829.0 |  |  |  | 5 | 0.216665 | 1.0767 | 68.8135 | 16.5439 | 1.75369 | 0 | 0.045341 | 0 | 0.787203 | 0 | 0.06029 | 0 | 89.297289
VR-40W2 829.0 |  |  |  | 0 | 0.190459 | 0.867593 | 71.5106 | 16.1773 | 1.79387 | 0 | 0 | 0 | 0.526829 | 0 | 0.039218 | 0 | 91.105869
VR-40W2 829.0 |  |  |  | 0 | 0.152516 | 0.894532 | 72.838 | 15.8582 | 1.76042 | 0 | 0 | 0 | 0.436291 | 0 | 0.035946 | 0 | 91.975905
VR-40W2 829.0 |  |  |  | 21.1 | 0.171155 | 0.881487 | 74.1434 | 14.3991 | 1.78123 | 0 | 0.208543 | 0 | 0.522267 | 0 | 0.063725 | 0 | 92.170907
VR-40W2 829.0 |  |  |  | 49.9 | 0.288545 | 1.0245 | 73.191 | 15.1296 | 1.87046 | 0 | 0.485431 | 0 | 0.929543 | 0 | 0.090898 | 0 | 93.009977
|  |  |  | 0-50 | 0.15-0.29 | 0.88-1.43 | 68.81-74.14 | 14.40-16.39 | 1.75-1.93 | - | 0.00-0.49 | 0 | 0.44-0.93 | 0 | 0.04-0.09 | 0 | 89.30-93.01